## Sheet1
20004.453 | 0.3752 | -0.03966
15829.126 | 0.38105 | -0.01979
12516.703 | 0.38899 | -0.0034
9909.4424 | 0.39574 | 0.00984
7835.48 | 0.40226 | 0.02082
6217.2461 | 0.41116 | 0.03209
4905.291 | 0.41902 | 0.0408
3881.2737 | 0.42773 | 0.04905
3070.9827 | 0.43653 | 0.0567
2430.7778 | 0.44683 | 0.06301
1923.1537 | 0.45687 | 0.07085
1522.4358 | 0.4685 | 0.07813
1203.8446 | 0.47899 | 0.08431
952.86591 | 0.49313 | 0.09191
754.27557 | 0.5053 | 0.09842
596.71857 | 0.52055 | 0.10446
471.96338 | 0.53743 | 0.11209
373.20856 | 0.5523 | 0.12096
295.47278 | 0.57199 | 0.12623
233.87738 | 0.59075 | 0.13442
185.05922 | 0.61059 | 0.14311
146.35823 | 0.63304 | 0.15055
115.77804 | 0.65452 | 0.15917
91.6721 | 0.67865 | 0.16667
72.51701 | 0.7025 | 0.17534
57.36816 | 0.73001 | 0.18375
45.3629 | 0.75606 | 0.19484
35.93134 | 0.78247 | 0.20553
28.40909 | 0.81125 | 0.21793
22.48202 | 0.84554 | 0.23254
17.79613 | 0.88182 | 0.24738
14.06813 | 0.92626 | 0.26265
11.1448 | 0.97668 | 0.27266
8.81772 | 1.0292 | 0.28034
6.97545 | 1.08385 | 0.28097
5.5173 | 1.14053 | 0.26424
4.36941 | 1.18772 | 0.25262
3.45686 | 1.23117 | 0.22783
2.73547 | 1.26846 | 0.2033
2.16054 | 1.29587 | 0.17985
1.70952 | 1.31711 | 0.15464
1.35352 | 1.33448 | 0.13364
1.07079 | 1.34748 | 0.11786
0.84734 | 1.35756 | 0.10535
0.67072 | 1.36471 | 0.09548
0.53067 | 1.37099 | 0.08875
0.41976 | 1.378 | 0.0847
0.33183 | 1.38407 | 0.08445
0.26261 | 1.38973 | 0.08759
0.20791 | 1.39551 | 0.09249
0.16452 | 1.40319 | 0.10029
0.13007 | 1.41404 | 0.11301
0.10309 | 1.42494 | 0.13161
0.08153 | 1.43536 | 0.15454
0.06443 | 1.44784 | 0.17965
0.05102 | 1.46726 | 0.20116
0.04042 | 1.49679 | 0.23386
0.03192 | 1.52805 | 0.27714
0.02528 | 1.56058 | 0.32107
0.01999 | 1.60601 | 0.36337