## Sheet1
20004.453 | 0.37606 | -0.04031
15829.126 | 0.3823 | -0.01928
12516.703 | 0.38981 | -0.0043
9909.4424 | 0.39624 | 0.00948
7835.48 | 0.40211 | 0.02219
6217.2461 | 0.41145 | 0.03095
4905.291 | 0.41839 | 0.04126
3881.2737 | 0.42499 | 0.04881
3070.9827 | 0.43622 | 0.0554
2430.7778 | 0.44645 | 0.06218
1923.1537 | 0.45631 | 0.07147
1522.4358 | 0.46894 | 0.07714
1203.8446 | 0.47955 | 0.08668
952.86591 | 0.49171 | 0.09121
754.27557 | 0.50542 | 0.09718
596.71857 | 0.52075 | 0.10556
471.96338 | 0.53574 | 0.11246
373.20856 | 0.5522 | 0.1188
295.47278 | 0.56992 | 0.12667
233.87738 | 0.5903 | 0.13541
185.05922 | 0.60932 | 0.14263
146.35823 | 0.63175 | 0.1519
115.77804 | 0.655 | 0.15909
91.6721 | 0.67907 | 0.16761
72.51701 | 0.70365 | 0.174
57.36816 | 0.72922 | 0.1825
45.3629 | 0.75594 | 0.19402
35.93134 | 0.7829 | 0.2065
28.40909 | 0.81408 | 0.21706
22.48202 | 0.84654 | 0.23363
17.79613 | 0.88326 | 0.24737
14.06813 | 0.92638 | 0.26446
11.1448 | 0.9773 | 0.27586
8.81772 | 1.03047 | 0.27906
6.97545 | 1.08334 | 0.28021
5.5173 | 1.14138 | 0.26652
4.36941 | 1.18609 | 0.252
3.45686 | 1.23184 | 0.22556
2.73547 | 1.26777 | 0.20444
2.16054 | 1.29566 | 0.17823
1.70952 | 1.31729 | 0.155
1.35352 | 1.33409 | 0.134
1.07079 | 1.34629 | 0.11829
0.84734 | 1.35534 | 0.10467
0.67072 | 1.36364 | 0.09507
0.53067 | 1.37112 | 0.08753
0.41976 | 1.37788 | 0.08467
0.33183 | 1.38369 | 0.08524
0.26261 | 1.38899 | 0.08812
0.20791 | 1.39498 | 0.09273
0.16452 | 1.4031 | 0.10025
0.13007 | 1.41305 | 0.11303
0.10309 | 1.42182 | 0.13068
0.08153 | 1.43273 | 0.14947
0.06443 | 1.44917 | 0.17294
0.05102 | 1.47391 | 0.20061
0.04042 | 1.50215 | 0.24053
0.03192 | 1.52901 | 0.28573
0.02528 | 1.55945 | 0.32549
0.01999 | 1.60534 | 0.36353