## Sheet1
20004.453 | 0.37172 | -0.04126
15829.126 | 0.37908 | -0.02104
12516.703 | 0.38481 | -0.00511
9909.4424 | 0.39171 | 0.00958
7835.48 | 0.39909 | 0.01971
6217.2461 | 0.40816 | 0.03091
4905.291 | 0.41544 | 0.04126
3881.2737 | 0.42393 | 0.04667
3070.9827 | 0.43388 | 0.05468
2430.7778 | 0.44386 | 0.06197
1923.1537 | 0.45437 | 0.06912
1522.4358 | 0.46517 | 0.07657
1203.8446 | 0.47732 | 0.08361
952.86591 | 0.49034 | 0.09026
754.27557 | 0.50395 | 0.09639
596.71857 | 0.51989 | 0.10281
471.96338 | 0.53351 | 0.11004
373.20856 | 0.55167 | 0.11768
295.47278 | 0.5714 | 0.12617
233.87738 | 0.58892 | 0.13182
185.05922 | 0.6097 | 0.1399
146.35823 | 0.63192 | 0.14889
115.77804 | 0.65402 | 0.15626
91.6721 | 0.67683 | 0.16538
72.51701 | 0.70085 | 0.17423
57.36816 | 0.72739 | 0.18148
45.3629 | 0.7535 | 0.19253
35.93134 | 0.78001 | 0.20222
28.40909 | 0.80964 | 0.21628
22.48202 | 0.84307 | 0.22962
17.79613 | 0.87887 | 0.24566
14.06813 | 0.92222 | 0.25941
11.1448 | 0.9731 | 0.27041
8.81772 | 1.02493 | 0.27589
6.97545 | 1.07894 | 0.2761
5.5173 | 1.13167 | 0.26092
4.36941 | 1.17795 | 0.24717
3.45686 | 1.22208 | 0.22173
2.73547 | 1.25905 | 0.19807
2.16054 | 1.28481 | 0.17443
1.70952 | 1.30553 | 0.15173
1.35352 | 1.32137 | 0.13141
1.07079 | 1.33461 | 0.1156
0.84734 | 1.34313 | 0.10247
0.67072 | 1.35115 | 0.09367
0.53067 | 1.35789 | 0.08625
0.41976 | 1.36491 | 0.08317
0.33183 | 1.37096 | 0.08404
0.26261 | 1.37635 | 0.08778
0.20791 | 1.38173 | 0.09236
0.16452 | 1.38957 | 0.10012
0.13007 | 1.39942 | 0.11217
0.10309 | 1.40984 | 0.12969
0.08153 | 1.41994 | 0.15044
0.06443 | 1.43531 | 0.17432
0.05102 | 1.45867 | 0.19976
0.04042 | 1.48822 | 0.23683
0.03192 | 1.51835 | 0.28293
0.02528 | 1.54912 | 0.32667
0.01999 | 1.5918 | 0.3638