## Sheet1
20004.453 | 0.37637 | -0.03873
15829.126 | 0.3816 | -0.01896
12516.703 | 0.38691 | -0.00291
9909.4424 | 0.39539 | 0.01044
7835.48 | 0.40063 | 0.02283
6217.2461 | 0.40898 | 0.03244
4905.291 | 0.41847 | 0.04178
3881.2737 | 0.4272 | 0.04959
3070.9827 | 0.43653 | 0.05693
2430.7778 | 0.44693 | 0.06231
1923.1537 | 0.45624 | 0.06925
1522.4358 | 0.46798 | 0.07773
1203.8446 | 0.47911 | 0.08513
952.86591 | 0.49298 | 0.09141
754.27557 | 0.50635 | 0.09814
596.71857 | 0.52302 | 0.10624
471.96338 | 0.53846 | 0.11371
373.20856 | 0.55539 | 0.12133
295.47278 | 0.57438 | 0.12674
233.87738 | 0.59342 | 0.13439
185.05922 | 0.61305 | 0.1419
146.35823 | 0.63224 | 0.15257
115.77804 | 0.65636 | 0.15858
91.6721 | 0.68232 | 0.16645
72.51701 | 0.70607 | 0.17468
57.36816 | 0.73019 | 0.18364
45.3629 | 0.75743 | 0.19361
35.93134 | 0.78915 | 0.20458
28.40909 | 0.81945 | 0.21813
22.48202 | 0.85437 | 0.23118
17.79613 | 0.89382 | 0.2387
14.06813 | 0.92824 | 0.24879
11.1448 | 0.98914 | 0.25851
8.81772 | 1.02303 | 0.26252
6.97545 | 1.0763 | 0.24458
5.5173 | 1.14217 | 0.22773
4.36941 | 1.18284 | 0.23141
3.45686 | 1.1995 | 0.2142
2.73547 | 1.21036 | 0.17661
2.16054 | 1.23179 | 0.12751
1.70952 | 1.27332 | 0.08713
1.35352 | 1.32159 | 0.07621
1.07079 | 1.35542 | 0.09646
0.84734 | 1.35515 | 0.13247
0.67072 | 1.32375 | 0.1594
0.53067 | 1.25877 | 0.15622
0.41976 | 1.20274 | 0.10396
0.33183 | 1.18805 | 0.01665
0.26261 | 1.23874 | -0.06636
0.20791 | 1.34427 | -0.10381
0.16452 | 1.47216 | -0.06043
0.13007 | 1.56408 | 0.0706
0.10309 | 1.56215 | 0.25503
0.08153 | 1.44404 | 0.42443
0.06443 | 1.26728 | 0.50799
0.05102 | 1.03464 | 0.44615
0.04042 | 0.88542 | 0.22603
0.03192 | 0.93245 | -0.06858
0.02528 | 1.20621 | -0.2822
0.01999 | 1.59594 | -0.25533