## Sheet1
20004.453 | 0.35753 | -0.04409
15829.126 | 0.36441 | -0.02316
12516.703 | 0.37158 | -0.00642
9909.4424 | 0.37785 | 0.0082
7835.48 | 0.38595 | 0.01976
6217.2461 | 0.39205 | 0.03028
4905.291 | 0.40057 | 0.03899
3881.2737 | 0.41007 | 0.04735
3070.9827 | 0.41725 | 0.0552
2430.7778 | 0.42837 | 0.06056
1923.1537 | 0.43818 | 0.06856
1522.4358 | 0.44972 | 0.07437
1203.8446 | 0.46129 | 0.08086
952.86591 | 0.47584 | 0.08691
754.27557 | 0.48901 | 0.0935
596.71857 | 0.50323 | 0.09929
471.96338 | 0.51762 | 0.10762
373.20856 | 0.53555 | 0.1149
295.47278 | 0.55192 | 0.12103
233.87738 | 0.57079 | 0.12866
185.05922 | 0.59088 | 0.13518
146.35823 | 0.60986 | 0.14288
115.77804 | 0.63372 | 0.14819
91.6721 | 0.65517 | 0.15596
72.51701 | 0.67965 | 0.16427
57.36816 | 0.70704 | 0.17139
45.3629 | 0.73431 | 0.1804
35.93134 | 0.76667 | 0.18506
28.40909 | 0.80049 | 0.18883
22.48202 | 0.83701 | 0.18915
17.79613 | 0.87097 | 0.18374
14.06813 | 0.90417 | 0.17481
11.1448 | 0.93678 | 0.16285
8.81772 | 0.96015 | 0.14712
6.97545 | 0.9831 | 0.13055
5.5173 | 1.00327 | 0.11654
4.36941 | 1.01439 | 0.10655
3.45686 | 1.02241 | 0.09631
2.73547 | 1.03177 | 0.08348
2.16054 | 1.0407 | 0.07199
1.70952 | 1.05232 | 0.065
1.35352 | 1.06524 | 0.06268
1.07079 | 1.07418 | 0.06833
0.84734 | 1.07596 | 0.07605
0.67072 | 1.07332 | 0.08264
0.53067 | 1.06605 | 0.08123
0.41976 | 1.06192 | 0.07191
0.33183 | 1.06918 | 0.05614
0.26261 | 1.09229 | 0.04298
0.20791 | 1.13356 | 0.04383
0.16452 | 1.18274 | 0.07277
0.13007 | 1.218 | 0.13486
0.10309 | 1.21632 | 0.2189
0.08153 | 1.16595 | 0.29639
0.06443 | 1.08833 | 0.33738
0.05102 | 0.99152 | 0.2984
0.04042 | 0.94708 | 0.17376
0.03192 | 1.02089 | -0.00716
0.02528 | 1.26875 | -0.16306
0.01999 | 1.72312 | -0.16712