## Sheet1
20004.453 | 0.35745 | -0.0471
15829.126 | 0.36409 | -0.02658
12516.703 | 0.36971 | -0.00946
9909.4424 | 0.37643 | 0.00516
7835.48 | 0.38163 | 0.01723
6217.2461 | 0.38923 | 0.02801
4905.291 | 0.39734 | 0.03735
3881.2737 | 0.4063 | 0.04794
3070.9827 | 0.41575 | 0.05409
2430.7778 | 0.42591 | 0.06131
1923.1537 | 0.43616 | 0.06755
1522.4358 | 0.44605 | 0.07591
1203.8446 | 0.45905 | 0.08337
952.86591 | 0.47249 | 0.089
754.27557 | 0.48559 | 0.09735
596.71857 | 0.50018 | 0.10207
471.96338 | 0.5152 | 0.10747
373.20856 | 0.5346 | 0.11267
295.47278 | 0.55103 | 0.12193
233.87738 | 0.56962 | 0.12931
185.05922 | 0.58972 | 0.13685
146.35823 | 0.61053 | 0.14269
115.77804 | 0.63204 | 0.15065
91.6721 | 0.6546 | 0.15745
72.51701 | 0.67959 | 0.1662
57.36816 | 0.70709 | 0.17348
45.3629 | 0.73563 | 0.18134
35.93134 | 0.76663 | 0.1874
28.40909 | 0.79981 | 0.19144
22.48202 | 0.83648 | 0.19214
17.79613 | 0.87224 | 0.18804
14.06813 | 0.90774 | 0.17687
11.1448 | 0.93863 | 0.16539
8.81772 | 0.96451 | 0.14952
6.97545 | 0.9861 | 0.13398
5.5173 | 1.0068 | 0.11865
4.36941 | 1.01841 | 0.10739
3.45686 | 1.02728 | 0.09328
2.73547 | 1.03633 | 0.08038
2.16054 | 1.04467 | 0.07017
1.70952 | 1.05618 | 0.06403
1.35352 | 1.06531 | 0.06292
1.07079 | 1.07127 | 0.06649
0.84734 | 1.07218 | 0.06987
0.67072 | 1.07068 | 0.07124
0.53067 | 1.06981 | 0.06831
0.41976 | 1.07356 | 0.06284
0.33183 | 1.08366 | 0.05886
0.26261 | 1.10128 | 0.06037
0.20791 | 1.12274 | 0.07178
0.16452 | 1.1426 | 0.09543
0.13007 | 1.15246 | 0.12886
0.10309 | 1.15007 | 0.16138
0.08153 | 1.13983 | 0.18496
0.06443 | 1.13771 | 0.20046
0.05102 | 1.14736 | 0.207
0.04042 | 1.17295 | 0.21817
0.03192 | 1.215 | 0.23776
0.02528 | 1.27214 | 0.27053
0.01999 | 1.34129 | 0.32544