## Sheet1
20004.453 | 0.35491 | -0.04798
15829.126 | 0.36336 | -0.02409
12516.703 | 0.36771 | -0.00859
9909.4424 | 0.37458 | 0.00663
7835.48 | 0.38076 | 0.01711
6217.2461 | 0.38822 | 0.02852
4905.291 | 0.39664 | 0.03764
3881.2737 | 0.40573 | 0.04596
3070.9827 | 0.41415 | 0.05356
2430.7778 | 0.42462 | 0.06108
1923.1537 | 0.4358 | 0.06843
1522.4358 | 0.44578 | 0.07595
1203.8446 | 0.45725 | 0.08466
952.86591 | 0.47175 | 0.0901
754.27557 | 0.48474 | 0.09662
596.71857 | 0.50122 | 0.10341
471.96338 | 0.51576 | 0.11019
373.20856 | 0.53296 | 0.11582
295.47278 | 0.54968 | 0.12262
233.87738 | 0.56799 | 0.12881
185.05922 | 0.5888 | 0.13616
146.35823 | 0.61012 | 0.14515
115.77804 | 0.63104 | 0.15126
91.6721 | 0.65369 | 0.15853
72.51701 | 0.68034 | 0.16619
57.36816 | 0.7062 | 0.17442
45.3629 | 0.73684 | 0.18147
35.93134 | 0.76742 | 0.18776
28.40909 | 0.803 | 0.19138
22.48202 | 0.83896 | 0.19044
17.79613 | 0.87382 | 0.18786
14.06813 | 0.90944 | 0.17866
11.1448 | 0.93836 | 0.1653
8.81772 | 0.96782 | 0.14987
6.97545 | 0.98762 | 0.13457
5.5173 | 1.00472 | 0.11884
4.36941 | 1.01878 | 0.10249
3.45686 | 1.03297 | 0.08993
2.73547 | 1.04296 | 0.08243
2.16054 | 1.04936 | 0.07871
1.70952 | 1.05174 | 0.07312
1.35352 | 1.05534 | 0.06618
1.07079 | 1.05975 | 0.05972
0.84734 | 1.06823 | 0.05351
0.67072 | 1.07903 | 0.05136
0.53067 | 1.0929 | 0.05481
0.41976 | 1.10507 | 0.06717
0.33183 | 1.10973 | 0.08539
0.26261 | 1.10562 | 0.10104
0.20791 | 1.09873 | 0.10958
0.16452 | 1.09589 | 0.11056
0.13007 | 1.10237 | 0.1092
0.10309 | 1.12021 | 0.11032
0.08153 | 1.14761 | 0.12097
0.06443 | 1.18085 | 0.14595
0.05102 | 1.21928 | 0.18668
0.04042 | 1.25001 | 0.24604
0.03192 | 1.26335 | 0.31142
0.02528 | 1.26582 | 0.36225
0.01999 | 1.2765 | 0.39563