## Sheet1
20004.453 | 0.3587 | -0.04722
15829.126 | 0.36536 | -0.02567
12516.703 | 0.37043 | -0.00861
9909.4424 | 0.37768 | 0.00531
7835.48 | 0.38475 | 0.01636
6217.2461 | 0.39215 | 0.02717
4905.291 | 0.39942 | 0.03925
3881.2737 | 0.40723 | 0.04597
3070.9827 | 0.4177 | 0.05445
2430.7778 | 0.42807 | 0.06106
1923.1537 | 0.4364 | 0.07013
1522.4358 | 0.44788 | 0.07521
1203.8446 | 0.46127 | 0.08261
952.86591 | 0.47437 | 0.08902
754.27557 | 0.48807 | 0.09632
596.71857 | 0.50368 | 0.10322
471.96338 | 0.5177 | 0.10921
373.20856 | 0.53596 | 0.11636
295.47278 | 0.55256 | 0.12199
233.87738 | 0.57134 | 0.13098
185.05922 | 0.59145 | 0.13798
146.35823 | 0.61167 | 0.14427
115.77804 | 0.63413 | 0.15107
91.6721 | 0.65727 | 0.15919
72.51701 | 0.68179 | 0.16702
57.36816 | 0.70845 | 0.17588
45.3629 | 0.7387 | 0.18256
35.93134 | 0.76888 | 0.18962
28.40909 | 0.80354 | 0.19295
22.48202 | 0.84058 | 0.1957
17.79613 | 0.87708 | 0.19245
14.06813 | 0.91291 | 0.18359
11.1448 | 0.94591 | 0.17197
8.81772 | 0.97345 | 0.15495
6.97545 | 0.99748 | 0.13854
5.5173 | 1.01677 | 0.12268
4.36941 | 1.03072 | 0.10755
3.45686 | 1.04241 | 0.09453
2.73547 | 1.05323 | 0.08401
2.16054 | 1.06005 | 0.07513
1.70952 | 1.06638 | 0.06872
1.35352 | 1.07245 | 0.06439
1.07079 | 1.07931 | 0.06163
0.84734 | 1.08329 | 0.06016
0.67072 | 1.08839 | 0.061
0.53067 | 1.09373 | 0.06148
0.41976 | 1.09951 | 0.06429
0.33183 | 1.10558 | 0.06981
0.26261 | 1.11179 | 0.07703
0.20791 | 1.11876 | 0.08438
0.16452 | 1.12781 | 0.09499
0.13007 | 1.13855 | 0.10939
0.10309 | 1.14964 | 0.12907
0.08153 | 1.15902 | 0.15174
0.06443 | 1.17139 | 0.17575
0.05102 | 1.1887 | 0.19835
0.04042 | 1.21469 | 0.22906
0.03192 | 1.24197 | 0.26705
0.02528 | 1.27245 | 0.30577
0.01999 | 1.31561 | 0.34508