## Sheet1
20004.453 | 0.35618 | -0.04754
15829.126 | 0.36274 | -0.02651
12516.703 | 0.37056 | -0.00998
9909.4424 | 0.37528 | 0.00468
7835.48 | 0.38054 | 0.01821
6217.2461 | 0.38932 | 0.02877
4905.291 | 0.39723 | 0.03718
3881.2737 | 0.40349 | 0.04562
3070.9827 | 0.41035 | 0.05264
2430.7778 | 0.42104 | 0.06092
1923.1537 | 0.43493 | 0.06956
1522.4358 | 0.44481 | 0.07556
1203.8446 | 0.45751 | 0.08374
952.86591 | 0.47058 | 0.08853
754.27557 | 0.4855 | 0.09577
596.71857 | 0.50073 | 0.10216
471.96338 | 0.51569 | 0.10996
373.20856 | 0.53192 | 0.11738
295.47278 | 0.55023 | 0.12291
233.87738 | 0.56999 | 0.13122
185.05922 | 0.5897 | 0.13676
146.35823 | 0.60981 | 0.14694
115.77804 | 0.6334 | 0.15521
91.6721 | 0.65563 | 0.16069
72.51701 | 0.67968 | 0.17157
57.36816 | 0.70225 | 0.17681
45.3629 | 0.73019 | 0.18776
35.93134 | 0.77127 | 0.19631
28.40909 | 0.79872 | 0.20624
22.48202 | 0.84141 | 0.21064
17.79613 | 0.88942 | 0.19984
14.06813 | 0.907 | 0.18048
11.1448 | 0.96736 | 0.18915
8.81772 | 0.96043 | 0.16309
6.97545 | 1.00685 | 0.11871
5.5173 | 1.06368 | 0.1275
4.36941 | 1.05881 | 0.154
3.45686 | 1.0184 | 0.13672
2.73547 | 1.00417 | 0.07189
2.16054 | 1.04505 | 0.0005
1.70952 | 1.13153 | -0.02402
1.35352 | 1.21347 | 0.02437
1.07079 | 1.2393 | 0.12889
0.84734 | 1.17719 | 0.23374
0.67072 | 1.06537 | 0.27912
0.53067 | 0.91069 | 0.21795
0.41976 | 0.82441 | 0.03959
0.33183 | 0.88862 | -0.19038
0.26261 | 1.1245 | -0.34926
0.20791 | 1.45806 | -0.32763
0.16452 | 1.75594 | -0.08068
0.13007 | 1.86537 | 0.33612
0.10309 | 1.69833 | 0.76824
0.08153 | 1.29048 | 1.02776
0.06443 | 0.85692 | 1.02479
0.05102 | 0.43787 | 0.6461
0.04042 | 0.35016 | -0.00536
0.03192 | 0.76142 | -0.72467
0.02528 | 1.7092 | -1.12071
0.01999 | 2.9222 | -0.86111