## Sheet1
20004.453 | 0.35551 | -0.0487
15829.126 | 0.363 | -0.02632
12516.703 | 0.36753 | -0.00984
9909.4424 | 0.37466 | 0.00542
7835.48 | 0.38214 | 0.01669
6217.2461 | 0.38825 | 0.02859
4905.291 | 0.39579 | 0.0378
3881.2737 | 0.40574 | 0.04603
3070.9827 | 0.41191 | 0.05468
2430.7778 | 0.42073 | 0.06055
1923.1537 | 0.43093 | 0.0677
1522.4358 | 0.44211 | 0.07566
1203.8446 | 0.45771 | 0.08266
952.86591 | 0.47011 | 0.08841
754.27557 | 0.48354 | 0.09574
596.71857 | 0.49724 | 0.10261
471.96338 | 0.51603 | 0.10903
373.20856 | 0.53298 | 0.1156
295.47278 | 0.55082 | 0.12213
233.87738 | 0.56881 | 0.12999
185.05922 | 0.58698 | 0.13757
146.35823 | 0.60993 | 0.14488
115.77804 | 0.63084 | 0.15095
91.6721 | 0.65309 | 0.15803
72.51701 | 0.68128 | 0.16867
57.36816 | 0.70419 | 0.18113
45.3629 | 0.73187 | 0.19062
35.93134 | 0.76568 | 0.18569
28.40909 | 0.80697 | 0.20075
22.48202 | 0.84621 | 0.19913
17.79613 | 0.87889 | 0.1855
14.06813 | 0.90055 | 0.19653
11.1448 | 0.95749 | 0.16271
8.81772 | 0.97481 | 0.18383
6.97545 | 0.97539 | 0.14328
5.5173 | 1.02286 | 0.09083
4.36941 | 1.08229 | 0.10248
3.45686 | 1.08583 | 0.14141
2.73547 | 1.03794 | 0.14981
2.16054 | 0.99163 | 0.10015
1.70952 | 0.99281 | 0.01186
1.35352 | 1.06364 | -0.06312
1.07079 | 1.18039 | -0.07101
0.84734 | 1.28574 | 0.01077
0.67072 | 1.3247 | 0.14067
0.53067 | 1.25051 | 0.30234
0.41976 | 1.06726 | 0.38093
0.33183 | 0.85192 | 0.30576
0.26261 | 0.72863 | 0.07987
0.20791 | 0.79462 | -0.21734
0.16452 | 1.07979 | -0.44015
0.13007 | 1.50642 | -0.45157
0.10309 | 1.9123 | -0.17439
0.08153 | 2.11577 | 0.33906
0.06443 | 2.05051 | 0.85825
0.05102 | 1.59445 | 1.32946
0.04042 | 0.90797 | 1.43249
0.03192 | 0.25058 | 1.03957
0.02528 | 0.01769 | 0.18044
0.01999 | 0.49157 | -0.83852