## Sheet1
20004.453 | 0.37343 | -0.03928
15829.126 | 0.37834 | -0.02114
12516.703 | 0.38524 | -0.00405
9909.4424 | 0.39287 | 0.01126
7835.48 | 0.40079 | 0.02128
6217.2461 | 0.40685 | 0.03164
4905.291 | 0.41629 | 0.03902
3881.2737 | 0.42475 | 0.04829
3070.9827 | 0.43349 | 0.05552
2430.7778 | 0.44208 | 0.06244
1923.1537 | 0.45476 | 0.07014
1522.4358 | 0.46574 | 0.07778
1203.8446 | 0.47753 | 0.08237
952.86591 | 0.49168 | 0.09007
754.27557 | 0.50466 | 0.09706
596.71857 | 0.51931 | 0.10366
471.96338 | 0.5358 | 0.11149
373.20856 | 0.54959 | 0.11953
295.47278 | 0.56972 | 0.12589
233.87738 | 0.59047 | 0.13211
185.05922 | 0.60921 | 0.14194
146.35823 | 0.63156 | 0.14767
115.77804 | 0.65285 | 0.15586
91.6721 | 0.67629 | 0.1654
72.51701 | 0.70106 | 0.17324
57.36816 | 0.7263 | 0.18154
45.3629 | 0.75156 | 0.19129
35.93134 | 0.77873 | 0.20285
28.40909 | 0.8087 | 0.21523
22.48202 | 0.84156 | 0.22946
17.79613 | 0.87829 | 0.24459
14.06813 | 0.92212 | 0.25833
11.1448 | 0.97122 | 0.26971
8.81772 | 1.02451 | 0.27449
6.97545 | 1.07362 | 0.27164
5.5173 | 1.13034 | 0.26143
4.36941 | 1.17396 | 0.24237
3.45686 | 1.21875 | 0.22045
2.73547 | 1.25287 | 0.19804
2.16054 | 1.27894 | 0.17206
1.70952 | 1.29987 | 0.14903
1.35352 | 1.31609 | 0.13031
1.07079 | 1.32725 | 0.11454
0.84734 | 1.33662 | 0.10136
0.67072 | 1.34407 | 0.09194
0.53067 | 1.35104 | 0.08578
0.41976 | 1.35774 | 0.08345
0.33183 | 1.363 | 0.08426
0.26261 | 1.36796 | 0.08657
0.20791 | 1.37501 | 0.09139
0.16452 | 1.38375 | 0.1006
0.13007 | 1.39165 | 0.1149
0.10309 | 1.39936 | 0.13177
0.08153 | 1.41103 | 0.15055
0.06443 | 1.42788 | 0.17469
0.05102 | 1.45272 | 0.20633
0.04042 | 1.47721 | 0.24637
0.03192 | 1.50231 | 0.28651
0.02528 | 1.53838 | 0.32279
0.01999 | 1.59127 | 0.36577