## Sheet1
20004.453 | 0.3739 | -0.04067
15829.126 | 0.37792 | -0.02191
12516.703 | 0.38645 | -0.00327
9909.4424 | 0.39151 | 0.01026
7835.48 | 0.39879 | 0.02175
6217.2461 | 0.40821 | 0.03177
4905.291 | 0.41515 | 0.04007
3881.2737 | 0.42373 | 0.04762
3070.9827 | 0.43315 | 0.05631
2430.7778 | 0.444 | 0.06213
1923.1537 | 0.4518 | 0.06958
1522.4358 | 0.46438 | 0.07612
1203.8446 | 0.47788 | 0.08405
952.86591 | 0.48847 | 0.09017
754.27557 | 0.50402 | 0.09631
596.71857 | 0.51984 | 0.10456
471.96338 | 0.53528 | 0.11276
373.20856 | 0.55134 | 0.11968
295.47278 | 0.57023 | 0.12574
233.87738 | 0.58944 | 0.13374
185.05922 | 0.60925 | 0.14125
146.35823 | 0.63093 | 0.14947
115.77804 | 0.65436 | 0.15917
91.6721 | 0.67608 | 0.16452
72.51701 | 0.70101 | 0.17396
57.36816 | 0.72593 | 0.18268
45.3629 | 0.75269 | 0.19213
35.93134 | 0.7792 | 0.20263
28.40909 | 0.80936 | 0.21546
22.48202 | 0.84198 | 0.23095
17.79613 | 0.88003 | 0.24472
14.06813 | 0.92269 | 0.25873
11.1448 | 0.97258 | 0.27163
8.81772 | 1.02551 | 0.27531
6.97545 | 1.07665 | 0.27157
5.5173 | 1.13233 | 0.26392
4.36941 | 1.17585 | 0.24222
3.45686 | 1.22176 | 0.22061
2.73547 | 1.25513 | 0.19835
2.16054 | 1.28115 | 0.17258
1.70952 | 1.30279 | 0.15033
1.35352 | 1.31781 | 0.13041
1.07079 | 1.33061 | 0.11514
0.84734 | 1.33902 | 0.10185
0.67072 | 1.34724 | 0.09233
0.53067 | 1.35416 | 0.08588
0.41976 | 1.36086 | 0.08373
0.33183 | 1.36605 | 0.08456
0.26261 | 1.37127 | 0.08629
0.20791 | 1.37812 | 0.09147
0.16452 | 1.3869 | 0.10091
0.13007 | 1.39512 | 0.11489
0.10309 | 1.40295 | 0.13191
0.08153 | 1.41441 | 0.15003
0.06443 | 1.4316 | 0.1746
0.05102 | 1.4562 | 0.20589
0.04042 | 1.47938 | 0.24604
0.03192 | 1.50436 | 0.2861
0.02528 | 1.54012 | 0.32191
0.01999 | 1.5927 | 0.36434