## Sheet1
20004.453 | 0.37382 | -0.0419
15829.126 | 0.38027 | -0.02066
12516.703 | 0.38725 | -0.00403
9909.4424 | 0.39503 | 0.00971
7835.48 | 0.40174 | 0.02244
6217.2461 | 0.40919 | 0.03106
4905.291 | 0.41879 | 0.03974
3881.2737 | 0.42595 | 0.04903
3070.9827 | 0.4348 | 0.05648
2430.7778 | 0.44615 | 0.06341
1923.1537 | 0.456 | 0.06882
1522.4358 | 0.46513 | 0.0784
1203.8446 | 0.48021 | 0.08496
952.86591 | 0.49121 | 0.09094
754.27557 | 0.50563 | 0.0985
596.71857 | 0.5183 | 0.10609
471.96338 | 0.53592 | 0.11242
373.20856 | 0.55246 | 0.11992
295.47278 | 0.57082 | 0.12748
233.87738 | 0.58877 | 0.13527
185.05922 | 0.61003 | 0.14327
146.35823 | 0.63173 | 0.15135
115.77804 | 0.65384 | 0.15891
91.6721 | 0.67679 | 0.168
72.51701 | 0.70283 | 0.17479
57.36816 | 0.72809 | 0.18407
45.3629 | 0.75401 | 0.19359
35.93134 | 0.78119 | 0.20407
28.40909 | 0.81199 | 0.21662
22.48202 | 0.84318 | 0.23334
17.79613 | 0.88265 | 0.24781
14.06813 | 0.92656 | 0.26163
11.1448 | 0.97339 | 0.27356
8.81772 | 1.02794 | 0.2793
6.97545 | 1.0843 | 0.27163
5.5173 | 1.13327 | 0.26643
4.36941 | 1.18553 | 0.24539
3.45686 | 1.22695 | 0.22681
2.73547 | 1.26197 | 0.19993
2.16054 | 1.2906 | 0.17496
1.70952 | 1.31241 | 0.15206
1.35352 | 1.32764 | 0.13299
1.07079 | 1.3396 | 0.11661
0.84734 | 1.34933 | 0.10288
0.67072 | 1.35728 | 0.09405
0.53067 | 1.36371 | 0.08776
0.41976 | 1.36966 | 0.08459
0.33183 | 1.37526 | 0.08355
0.26261 | 1.38176 | 0.08607
0.20791 | 1.38946 | 0.093
0.16452 | 1.39569 | 0.10347
0.13007 | 1.40252 | 0.11571
0.10309 | 1.41267 | 0.12924
0.08153 | 1.42805 | 0.14867
0.06443 | 1.44492 | 0.17581
0.05102 | 1.4612 | 0.20779
0.04042 | 1.48266 | 0.23946
0.03192 | 1.51766 | 0.27535
0.02528 | 1.56168 | 0.32307
0.01999 | 1.60775 | 0.38134