## Sheet1
20004.453 | 0.3744 | -0.03411
15829.126 | 0.37903 | -0.02063
12516.703 | 0.38467 | -0.00355
9909.4424 | 0.39215 | 0.01005
7835.48 | 0.3988 | 0.02016
6217.2461 | 0.40832 | 0.03072
4905.291 | 0.41604 | 0.03998
3881.2737 | 0.42483 | 0.04804
3070.9827 | 0.43256 | 0.05645
2430.7778 | 0.44314 | 0.06276
1923.1537 | 0.45257 | 0.06951
1522.4358 | 0.46469 | 0.07667
1203.8446 | 0.47748 | 0.08487
952.86591 | 0.49086 | 0.09039
754.27557 | 0.50421 | 0.09697
596.71857 | 0.52021 | 0.1042
471.96338 | 0.53466 | 0.11169
373.20856 | 0.55255 | 0.11884
295.47278 | 0.57142 | 0.12811
233.87738 | 0.58945 | 0.13429
185.05922 | 0.61189 | 0.1413
146.35823 | 0.63104 | 0.14913
115.77804 | 0.65323 | 0.15769
91.6721 | 0.6783 | 0.16511
72.51701 | 0.70234 | 0.17339
57.36816 | 0.72789 | 0.18215
45.3629 | 0.75434 | 0.1925
35.93134 | 0.78205 | 0.20208
28.40909 | 0.81106 | 0.2158
22.48202 | 0.84259 | 0.231
17.79613 | 0.88002 | 0.24559
14.06813 | 0.92332 | 0.26128
11.1448 | 0.97151 | 0.27184
8.81772 | 1.02567 | 0.27706
6.97545 | 1.08079 | 0.27139
5.5173 | 1.13012 | 0.26488
4.36941 | 1.18186 | 0.24292
3.45686 | 1.22386 | 0.2244
2.73547 | 1.25691 | 0.19906
2.16054 | 1.28498 | 0.17303
1.70952 | 1.30714 | 0.15221
1.35352 | 1.32304 | 0.13256
1.07079 | 1.33461 | 0.11576
0.84734 | 1.34383 | 0.10272
0.67072 | 1.35187 | 0.09332
0.53067 | 1.35871 | 0.0871
0.41976 | 1.36415 | 0.08427
0.33183 | 1.3697 | 0.08325
0.26261 | 1.37596 | 0.08586
0.20791 | 1.38395 | 0.09257
0.16452 | 1.39047 | 0.10336
0.13007 | 1.39756 | 0.11647
0.10309 | 1.40685 | 0.13039
0.08153 | 1.42201 | 0.14856
0.06443 | 1.43976 | 0.17571
0.05102 | 1.45751 | 0.20895
0.04042 | 1.4772 | 0.24214
0.03192 | 1.50989 | 0.27725
0.02528 | 1.55471 | 0.32195
0.01999 | 1.60364 | 0.37954