## Sheet1
20004.453 | 0.27659 | -0.02198
15829.126 | 0.28418 | -0.00678
12516.703 | 0.2918 | 0.00658
9909.4424 | 0.29891 | 0.0158
7835.48 | 0.30516 | 0.02515
6217.2461 | 0.31396 | 0.03177
4905.291 | 0.31977 | 0.03682
3881.2737 | 0.33016 | 0.04371
3070.9827 | 0.33682 | 0.04752
2430.7778 | 0.34437 | 0.05027
1923.1537 | 0.35422 | 0.05509
1522.4358 | 0.36368 | 0.05891
1203.8446 | 0.37351 | 0.06243
952.86591 | 0.38362 | 0.06641
754.27557 | 0.39175 | 0.07158
596.71857 | 0.40258 | 0.07489
471.96338 | 0.41495 | 0.07813
373.20856 | 0.42812 | 0.08214
295.47278 | 0.44095 | 0.08497
233.87738 | 0.45059 | 0.08906
185.05922 | 0.46226 | 0.09548
146.35823 | 0.47741 | 0.10013
115.77804 | 0.49321 | 0.10724
91.6721 | 0.51009 | 0.11202
72.51701 | 0.52769 | 0.11964
57.36816 | 0.54727 | 0.12624
45.3629 | 0.56986 | 0.13141
35.93134 | 0.59507 | 0.13431
28.40909 | 0.62051 | 0.13396
22.48202 | 0.64563 | 0.12898
17.79613 | 0.67175 | 0.1212
14.06813 | 0.69142 | 0.10922
11.1448 | 0.70792 | 0.09981
8.81772 | 0.72153 | 0.08571
6.97545 | 0.73432 | 0.07703
5.5173 | 0.74114 | 0.07016
4.36941 | 0.74623 | 0.06223
3.45686 | 0.75097 | 0.05183
2.73547 | 0.75839 | 0.04512
2.16054 | 0.76837 | 0.0435
1.70952 | 0.77418 | 0.04724
1.35352 | 0.77566 | 0.05235
1.07079 | 0.77137 | 0.05427
0.84734 | 0.7671 | 0.05169
0.67072 | 0.76674 | 0.04519
0.53067 | 0.77436 | 0.03498
0.41976 | 0.79351 | 0.02815
0.33183 | 0.82328 | 0.03464
0.26261 | 0.85206 | 0.06212
0.20791 | 0.86597 | 0.1084
0.16452 | 0.85138 | 0.16119
0.13007 | 0.80751 | 0.19809
0.10309 | 0.74745 | 0.19538
0.08153 | 0.70415 | 0.14447
0.06443 | 0.70727 | 0.06593
0.05102 | 0.80155 | -0.04179
0.04042 | 1.00655 | -0.09302
0.03192 | 1.28905 | -0.00375
0.02528 | 1.55194 | 0.30156
0.01999 | 1.61519 | 0.80588