## Sheet1
20004.453 | 0.27428 | -0.02568
15829.126 | 0.2814 | -0.0099
12516.703 | 0.28661 | 0.00121
9909.4424 | 0.29563 | 0.01364
7835.48 | 0.30199 | 0.02322
6217.2461 | 0.30864 | 0.02857
4905.291 | 0.3174 | 0.03502
3881.2737 | 0.32384 | 0.04111
3070.9827 | 0.33157 | 0.04586
2430.7778 | 0.34093 | 0.05093
1923.1537 | 0.34996 | 0.05486
1522.4358 | 0.35916 | 0.05998
1203.8446 | 0.36647 | 0.06417
952.86591 | 0.37715 | 0.0663
754.27557 | 0.38748 | 0.06935
596.71857 | 0.3991 | 0.0738
471.96338 | 0.40927 | 0.0791
373.20856 | 0.42203 | 0.08154
295.47278 | 0.43604 | 0.08621
233.87738 | 0.44687 | 0.09104
185.05922 | 0.46004 | 0.09418
146.35823 | 0.47368 | 0.10112
115.77804 | 0.48966 | 0.10704
91.6721 | 0.50354 | 0.1138
72.51701 | 0.52129 | 0.12068
57.36816 | 0.54088 | 0.12904
45.3629 | 0.56514 | 0.13381
35.93134 | 0.58869 | 0.13981
28.40909 | 0.61688 | 0.13972
22.48202 | 0.64412 | 0.13816
17.79613 | 0.67154 | 0.13116
14.06813 | 0.69351 | 0.12037
11.1448 | 0.71383 | 0.10818
8.81772 | 0.72923 | 0.0953
6.97545 | 0.74316 | 0.08262
5.5173 | 0.75163 | 0.07502
4.36941 | 0.75772 | 0.06555
3.45686 | 0.76388 | 0.05595
2.73547 | 0.77013 | 0.04886
2.16054 | 0.77723 | 0.04549
1.70952 | 0.78308 | 0.04585
1.35352 | 0.78615 | 0.04793
1.07079 | 0.78533 | 0.0498
0.84734 | 0.78372 | 0.0491
0.67072 | 0.78491 | 0.04683
0.53067 | 0.78999 | 0.04376
0.41976 | 0.79945 | 0.04251
0.33183 | 0.81334 | 0.04711
0.26261 | 0.82847 | 0.0611
0.20791 | 0.83907 | 0.08235
0.16452 | 0.84087 | 0.10652
0.13007 | 0.83579 | 0.12649
0.10309 | 0.83166 | 0.13754
0.08153 | 0.83618 | 0.14341
0.06443 | 0.8512 | 0.1517
0.05102 | 0.87659 | 0.16269
0.04042 | 0.91367 | 0.1803
0.03192 | 0.96308 | 0.21322
0.02528 | 1.01218 | 0.26518
0.01999 | 1.05055 | 0.33373