## Sheet1
20004.453 | 0.27337 | -0.02614
15829.126 | 0.28015 | -0.00913
12516.703 | 0.28716 | 0.0034
9909.4424 | 0.2945 | 0.0126
7835.48 | 0.30105 | 0.02195
6217.2461 | 0.30852 | 0.03062
4905.291 | 0.31732 | 0.03633
3881.2737 | 0.32453 | 0.04272
3070.9827 | 0.33215 | 0.04723
2430.7778 | 0.34125 | 0.05089
1923.1537 | 0.34926 | 0.05562
1522.4358 | 0.35778 | 0.05987
1203.8446 | 0.36761 | 0.06189
952.86591 | 0.37777 | 0.06658
754.27557 | 0.38736 | 0.07104
596.71857 | 0.39819 | 0.07547
471.96338 | 0.40868 | 0.08015
373.20856 | 0.42093 | 0.0834
295.47278 | 0.43341 | 0.08766
233.87738 | 0.44684 | 0.09197
185.05922 | 0.46045 | 0.09548
146.35823 | 0.47279 | 0.10173
115.77804 | 0.48762 | 0.10742
91.6721 | 0.50414 | 0.11306
72.51701 | 0.52187 | 0.12047
57.36816 | 0.54234 | 0.12846
45.3629 | 0.56473 | 0.13414
35.93134 | 0.59157 | 0.13913
28.40909 | 0.61722 | 0.13972
22.48202 | 0.64385 | 0.13776
17.79613 | 0.67189 | 0.1307
14.06813 | 0.69603 | 0.12129
11.1448 | 0.71363 | 0.10711
8.81772 | 0.73137 | 0.09616
6.97545 | 0.74377 | 0.08371
5.5173 | 0.75098 | 0.07408
4.36941 | 0.75941 | 0.06388
3.45686 | 0.76519 | 0.05538
2.73547 | 0.77063 | 0.05152
2.16054 | 0.77422 | 0.04664
1.70952 | 0.77808 | 0.04441
1.35352 | 0.78222 | 0.04228
1.07079 | 0.78622 | 0.04267
0.84734 | 0.78962 | 0.04309
0.67072 | 0.79248 | 0.04486
0.53067 | 0.79642 | 0.04778
0.41976 | 0.80133 | 0.05198
0.33183 | 0.80598 | 0.05892
0.26261 | 0.8111 | 0.06619
0.20791 | 0.81753 | 0.07435
0.16452 | 0.82716 | 0.08519
0.13007 | 0.83677 | 0.10053
0.10309 | 0.84599 | 0.11948
0.08153 | 0.85511 | 0.13844
0.06443 | 0.86807 | 0.15903
0.05102 | 0.88712 | 0.17935
0.04042 | 0.91022 | 0.20735
0.03192 | 0.93487 | 0.23837
0.02528 | 0.96583 | 0.26811
0.01999 | 1.00923 | 0.30237