## Sheet1
20004.453 | 0.275 | -0.02826
15829.126 | 0.28225 | -0.01181
12516.703 | 0.28946 | 0.00107
9909.4424 | 0.29304 | 0.01188
7835.48 | 0.30157 | 0.02212
6217.2461 | 0.30655 | 0.02899
4905.291 | 0.31419 | 0.03601
3881.2737 | 0.32373 | 0.04174
3070.9827 | 0.33182 | 0.04685
2430.7778 | 0.33942 | 0.05159
1923.1537 | 0.34815 | 0.05539
1522.4358 | 0.35805 | 0.06016
1203.8446 | 0.36692 | 0.06392
952.86591 | 0.37825 | 0.06882
754.27557 | 0.38819 | 0.07068
596.71857 | 0.39833 | 0.0741
471.96338 | 0.40959 | 0.07854
373.20856 | 0.4207 | 0.08383
295.47278 | 0.43394 | 0.08775
233.87738 | 0.44581 | 0.09196
185.05922 | 0.45981 | 0.09636
146.35823 | 0.47354 | 0.10139
115.77804 | 0.48875 | 0.10764
91.6721 | 0.50524 | 0.11475
72.51701 | 0.52327 | 0.12083
57.36816 | 0.54191 | 0.1276
45.3629 | 0.56474 | 0.13334
35.93134 | 0.58968 | 0.13746
28.40909 | 0.61804 | 0.14056
22.48202 | 0.64381 | 0.13543
17.79613 | 0.67052 | 0.12922
14.06813 | 0.69456 | 0.11908
11.1448 | 0.71287 | 0.10633
8.81772 | 0.72835 | 0.09364
6.97545 | 0.74022 | 0.08291
5.5173 | 0.74872 | 0.07279
4.36941 | 0.75638 | 0.06219
3.45686 | 0.76143 | 0.05593
2.73547 | 0.76775 | 0.05006
2.16054 | 0.77161 | 0.04659
1.70952 | 0.7756 | 0.04349
1.35352 | 0.77872 | 0.04141
1.07079 | 0.78309 | 0.04157
0.84734 | 0.78608 | 0.04301
0.67072 | 0.78942 | 0.04546
0.53067 | 0.7928 | 0.0477
0.41976 | 0.7975 | 0.0523
0.33183 | 0.80264 | 0.05833
0.26261 | 0.80795 | 0.06603
0.20791 | 0.81386 | 0.07405
0.16452 | 0.82274 | 0.08483
0.13007 | 0.8336 | 0.09925
0.10309 | 0.84379 | 0.11802
0.08153 | 0.85313 | 0.13861
0.06443 | 0.86522 | 0.16018
0.05102 | 0.88281 | 0.17987
0.04042 | 0.90621 | 0.20662
0.03192 | 0.93163 | 0.23787
0.02528 | 0.96071 | 0.26934
0.01999 | 1.00137 | 0.30153