## Sheet1
20004.453 | 0.29394 | -0.01662
15829.126 | 0.30355 | -0.00174
12516.703 | 0.30936 | 0.01138
9909.4424 | 0.31864 | 0.01967
7835.48 | 0.32571 | 0.02757
6217.2461 | 0.33386 | 0.03422
4905.291 | 0.34133 | 0.04125
3881.2737 | 0.34996 | 0.04667
3070.9827 | 0.35747 | 0.05061
2430.7778 | 0.36805 | 0.0546
1923.1537 | 0.37582 | 0.05829
1522.4358 | 0.38523 | 0.06164
1203.8446 | 0.39512 | 0.06734
952.86591 | 0.40575 | 0.07089
754.27557 | 0.41666 | 0.07507
596.71857 | 0.43039 | 0.07868
471.96338 | 0.44044 | 0.08394
373.20856 | 0.45242 | 0.08791
295.47278 | 0.46562 | 0.0912
233.87738 | 0.47961 | 0.0979
185.05922 | 0.49267 | 0.10076
146.35823 | 0.50722 | 0.10698
115.77804 | 0.52198 | 0.11134
91.6721 | 0.53815 | 0.11827
72.51701 | 0.55238 | 0.12661
57.36816 | 0.57136 | 0.13486
45.3629 | 0.58947 | 0.14374
35.93134 | 0.60936 | 0.15625
28.40909 | 0.63174 | 0.16872
22.48202 | 0.66195 | 0.18289
17.79613 | 0.69234 | 0.19582
14.06813 | 0.73235 | 0.20771
11.1448 | 0.77386 | 0.21068
8.81772 | 0.81598 | 0.21092
6.97545 | 0.85906 | 0.20294
5.5173 | 0.8955 | 0.18514
4.36941 | 0.92793 | 0.17004
3.45686 | 0.95276 | 0.15149
2.73547 | 0.97204 | 0.13179
2.16054 | 0.98848 | 0.11581
1.70952 | 0.99928 | 0.10176
1.35352 | 1.00812 | 0.08915
1.07079 | 1.01607 | 0.08008
0.84734 | 1.02257 | 0.07404
0.67072 | 1.02768 | 0.0704
0.53067 | 1.03237 | 0.07051
0.41976 | 1.03716 | 0.0705
0.33183 | 1.04345 | 0.07344
0.26261 | 1.0493 | 0.0807
0.20791 | 1.05489 | 0.08981
0.16452 | 1.06101 | 0.10078
0.13007 | 1.07093 | 0.11349
0.10309 | 1.08447 | 0.13221
0.08153 | 1.0992 | 0.15694
0.06443 | 1.11503 | 0.18536
0.05102 | 1.13274 | 0.20944
0.04042 | 1.16138 | 0.23565
0.03192 | 1.19898 | 0.2725
0.02528 | 1.23386 | 0.31803
0.01999 | 1.26843 | 0.36289