## Sheet1
20004.453 | 0.75001 | -0.01233
15829.126 | 0.75956 | 0.0004
12516.703 | 0.76921 | 0.01229
9909.4424 | 0.77606 | 0.021
7835.48 | 0.7857 | 0.02735
6217.2461 | 0.79143 | 0.03234
4905.291 | 0.80097 | 0.0383
3881.2737 | 0.80823 | 0.0406
3070.9827 | 0.81484 | 0.04245
2430.7778 | 0.82456 | 0.04673
1923.1537 | 0.83153 | 0.05005
1522.4358 | 0.8389 | 0.05167
1203.8446 | 0.84758 | 0.05621
952.86591 | 0.85374 | 0.05681
754.27557 | 0.86483 | 0.06038
596.71857 | 0.87236 | 0.06268
471.96338 | 0.88171 | 0.06616
373.20856 | 0.89136 | 0.06831
295.47278 | 0.90192 | 0.07287
233.87738 | 0.91011 | 0.07743
185.05922 | 0.92154 | 0.08074
146.35823 | 0.93345 | 0.08516
115.77804 | 0.94437 | 0.09022
91.6721 | 0.95593 | 0.09848
72.51701 | 0.96776 | 0.10499
57.36816 | 0.98239 | 0.11489
45.3629 | 0.99758 | 0.12519
35.93134 | 1.01518 | 0.13666
28.40909 | 1.03494 | 0.15249
22.48202 | 1.0605 | 0.16737
17.79613 | 1.09055 | 0.18101
14.06813 | 1.12504 | 0.19171
11.1448 | 1.16277 | 0.19998
8.81772 | 1.20198 | 0.19948
6.97545 | 1.24162 | 0.19202
5.5173 | 1.27798 | 0.18604
4.36941 | 1.3107 | 0.16753
3.45686 | 1.33809 | 0.15264
2.73547 | 1.3594 | 0.13542
2.16054 | 1.37589 | 0.11861
1.70952 | 1.38997 | 0.10439
1.35352 | 1.39927 | 0.09472
1.07079 | 1.40705 | 0.08578
0.84734 | 1.41361 | 0.08039
0.67072 | 1.41987 | 0.07614
0.53067 | 1.42711 | 0.07499
0.41976 | 1.43248 | 0.07712
0.33183 | 1.43826 | 0.08061
0.26261 | 1.446 | 0.08573
0.20791 | 1.45552 | 0.09601
0.16452 | 1.46571 | 0.11026
0.13007 | 1.47463 | 0.12707
0.10309 | 1.48508 | 0.14392
0.08153 | 1.50143 | 0.16021
0.06443 | 1.52227 | 0.18315
0.05102 | 1.5464 | 0.21084
0.04042 | 1.57075 | 0.23935
0.03192 | 1.60402 | 0.26717
0.02528 | 1.65084 | 0.30044
0.01999 | 1.70218 | 0.34638