## Sheet1
20004.453 | 0.71166 | -0.02079
15829.126 | 0.71718 | -0.00651
12516.703 | 0.72446 | 0.0047
9909.4424 | 0.73305 | 0.01462
7835.48 | 0.73905 | 0.02115
6217.2461 | 0.74685 | 0.02705
4905.291 | 0.75391 | 0.03277
3881.2737 | 0.76018 | 0.03531
3070.9827 | 0.76734 | 0.03965
2430.7778 | 0.77425 | 0.04156
1923.1537 | 0.78169 | 0.04548
1522.4358 | 0.78619 | 0.04724
1203.8446 | 0.79667 | 0.04921
952.86591 | 0.80387 | 0.05153
754.27557 | 0.81066 | 0.05371
596.71857 | 0.81817 | 0.05754
471.96338 | 0.82715 | 0.06023
373.20856 | 0.83478 | 0.06293
295.47278 | 0.84567 | 0.06571
233.87738 | 0.85393 | 0.07029
185.05922 | 0.86497 | 0.07513
146.35823 | 0.87519 | 0.08012
115.77804 | 0.8862 | 0.0849
91.6721 | 0.89891 | 0.09239
72.51701 | 0.91392 | 0.09835
57.36816 | 0.93179 | 0.10735
45.3629 | 0.9528 | 0.11023
35.93134 | 0.97488 | 0.1136
28.40909 | 0.99889 | 0.1133
22.48202 | 1.01878 | 0.10872
17.79613 | 1.03824 | 0.10092
14.06813 | 1.05682 | 0.09455
11.1448 | 1.07044 | 0.08267
8.81772 | 1.08273 | 0.07412
6.97545 | 1.08827 | 0.06462
5.5173 | 1.09505 | 0.05347
4.36941 | 1.1031 | 0.0469
3.45686 | 1.11 | 0.04519
2.73547 | 1.11035 | 0.04502
2.16054 | 1.10895 | 0.04198
1.70952 | 1.10958 | 0.03619
1.35352 | 1.11425 | 0.02952
1.07079 | 1.12327 | 0.02616
0.84734 | 1.13566 | 0.02859
0.67072 | 1.14701 | 0.03879
0.53067 | 1.1517 | 0.05787
0.41976 | 1.1445 | 0.07689
0.33183 | 1.12692 | 0.08765
0.26261 | 1.10807 | 0.08226
0.20791 | 1.10099 | 0.06091
0.16452 | 1.11723 | 0.03005
0.13007 | 1.16556 | 0.00696
0.10309 | 1.24403 | 0.01554
0.08153 | 1.33197 | 0.07932
0.06443 | 1.39185 | 0.18874
0.05102 | 1.37654 | 0.35444
0.04042 | 1.25127 | 0.49469
0.03192 | 1.04295 | 0.52632
0.02528 | 0.83331 | 0.38416
0.01999 | 0.74431 | 0.05271