## Sheet1
20004.453 | 0.70605 | -0.02646
15829.126 | 0.71268 | -0.01158
12516.703 | 0.71988 | -0.0001
9909.4424 | 0.72671 | 0.00858
7835.48 | 0.7327 | 0.01682
6217.2461 | 0.73788 | 0.02148
4905.291 | 0.74315 | 0.02784
3881.2737 | 0.74977 | 0.0322
3070.9827 | 0.75872 | 0.03568
2430.7778 | 0.76535 | 0.03952
1923.1537 | 0.77037 | 0.04212
1522.4358 | 0.77867 | 0.04469
1203.8446 | 0.78612 | 0.04774
952.86591 | 0.79242 | 0.05053
754.27557 | 0.79894 | 0.05281
596.71857 | 0.80737 | 0.05483
471.96338 | 0.81545 | 0.05809
373.20856 | 0.82408 | 0.06354
295.47278 | 0.83307 | 0.06595
233.87738 | 0.8408 | 0.06973
185.05922 | 0.85096 | 0.07523
146.35823 | 0.86289 | 0.08024
115.77804 | 0.87442 | 0.08642
91.6721 | 0.8869 | 0.091
72.51701 | 0.90186 | 0.10034
57.36816 | 0.91922 | 0.10668
45.3629 | 0.93817 | 0.11274
35.93134 | 0.96042 | 0.11682
28.40909 | 0.98407 | 0.11762
22.48202 | 1.00723 | 0.11373
17.79613 | 1.02917 | 0.10965
14.06813 | 1.04874 | 0.09817
11.1448 | 1.06435 | 0.08914
8.81772 | 1.07688 | 0.07548
6.97545 | 1.08722 | 0.06597
5.5173 | 1.09431 | 0.06122
4.36941 | 1.09774 | 0.05195
3.45686 | 1.10284 | 0.04405
2.73547 | 1.10707 | 0.0392
2.16054 | 1.11385 | 0.03623
1.70952 | 1.11729 | 0.03806
1.35352 | 1.11813 | 0.04065
1.07079 | 1.11683 | 0.04167
0.84734 | 1.11668 | 0.03971
0.67072 | 1.11767 | 0.03892
0.53067 | 1.12329 | 0.03697
0.41976 | 1.13275 | 0.03795
0.33183 | 1.14481 | 0.04485
0.26261 | 1.15725 | 0.05847
0.20791 | 1.16474 | 0.07872
0.16452 | 1.16534 | 0.09947
0.13007 | 1.16164 | 0.11506
0.10309 | 1.16001 | 0.12339
0.08153 | 1.1666 | 0.12937
0.06443 | 1.1836 | 0.13802
0.05102 | 1.20868 | 0.14875
0.04042 | 1.24386 | 0.16737
0.03192 | 1.28888 | 0.20019
0.02528 | 1.3316 | 0.25163
0.01999 | 1.36077 | 0.31308