## Sheet1
20004.453 | 0.73138 | -0.02645
15829.126 | 0.73987 | -0.01107
12516.703 | 0.7456 | -0.00173
9909.4424 | 0.75208 | 0.00883
7835.48 | 0.75749 | 0.0183
6217.2461 | 0.7649 | 0.02263
4905.291 | 0.77122 | 0.02961
3881.2737 | 0.77657 | 0.03334
3070.9827 | 0.78363 | 0.03647
2430.7778 | 0.79028 | 0.03943
1923.1537 | 0.79815 | 0.04297
1522.4358 | 0.8038 | 0.04469
1203.8446 | 0.81059 | 0.0467
952.86591 | 0.81917 | 0.04868
754.27557 | 0.82594 | 0.05269
596.71857 | 0.83411 | 0.05492
471.96338 | 0.84101 | 0.05958
373.20856 | 0.85079 | 0.06312
295.47278 | 0.8581 | 0.06504
233.87738 | 0.86695 | 0.06889
185.05922 | 0.87795 | 0.07374
146.35823 | 0.88725 | 0.07973
115.77804 | 0.90039 | 0.08519
91.6721 | 0.9117 | 0.09329
72.51701 | 0.92776 | 0.10156
57.36816 | 0.94409 | 0.10722
45.3629 | 0.96485 | 0.1131
35.93134 | 0.98702 | 0.11688
28.40909 | 1.01104 | 0.11749
22.48202 | 1.03483 | 0.11552
17.79613 | 1.05631 | 0.1093
14.06813 | 1.07454 | 0.10002
11.1448 | 1.09118 | 0.09034
8.81772 | 1.10452 | 0.07887
6.97545 | 1.11315 | 0.07015
5.5173 | 1.12233 | 0.05866
4.36941 | 1.12859 | 0.05281
3.45686 | 1.13256 | 0.04517
2.73547 | 1.13614 | 0.0421
2.16054 | 1.14013 | 0.03922
1.70952 | 1.14232 | 0.03653
1.35352 | 1.14542 | 0.03536
1.07079 | 1.14838 | 0.03526
0.84734 | 1.15154 | 0.03654
0.67072 | 1.15468 | 0.03936
0.53067 | 1.15752 | 0.04232
0.41976 | 1.16169 | 0.04668
0.33183 | 1.16703 | 0.05269
0.26261 | 1.1718 | 0.06123
0.20791 | 1.17651 | 0.07119
0.16452 | 1.18229 | 0.08042
0.13007 | 1.19094 | 0.09192
0.10309 | 1.20193 | 0.10662
0.08153 | 1.21385 | 0.12454
0.06443 | 1.22762 | 0.14486
0.05102 | 1.24498 | 0.16283
0.04042 | 1.27061 | 0.18752
0.03192 | 1.29861 | 0.22188
0.02528 | 1.32361 | 0.26098
0.01999 | 1.34866 | 0.2961