## Sheet1
20004.453 | 0.65395 | -0.0278
15829.126 | 0.66086 | -0.01153
12516.703 | 0.66786 | 0.0001
9909.4424 | 0.67435 | 0.00785
7835.48 | 0.68045 | 0.01635
6217.2461 | 0.6858 | 0.02373
4905.291 | 0.69318 | 0.02933
3881.2737 | 0.69761 | 0.03233
3070.9827 | 0.70569 | 0.03516
2430.7778 | 0.71247 | 0.03868
1923.1537 | 0.7186 | 0.04108
1522.4358 | 0.72697 | 0.04514
1203.8446 | 0.73339 | 0.04826
952.86591 | 0.74126 | 0.05041
754.27557 | 0.74757 | 0.05281
596.71857 | 0.75547 | 0.05538
471.96338 | 0.76432 | 0.05817
373.20856 | 0.77078 | 0.06255
295.47278 | 0.78143 | 0.06667
233.87738 | 0.79054 | 0.07154
185.05922 | 0.79867 | 0.07213
146.35823 | 0.81087 | 0.08003
115.77804 | 0.8227 | 0.08525
91.6721 | 0.83422 | 0.09316
72.51701 | 0.8474 | 0.09953
57.36816 | 0.86625 | 0.10716
45.3629 | 0.8862 | 0.11284
35.93134 | 0.90833 | 0.11722
28.40909 | 0.93163 | 0.11707
22.48202 | 0.9552 | 0.11409
17.79613 | 0.97712 | 0.10862
14.06813 | 0.99614 | 0.09954
11.1448 | 1.0114 | 0.08857
8.81772 | 1.02484 | 0.07759
6.97545 | 1.03363 | 0.06764
5.5173 | 1.04105 | 0.05903
4.36941 | 1.04714 | 0.0506
3.45686 | 1.05157 | 0.04468
2.73547 | 1.05739 | 0.04144
2.16054 | 1.05944 | 0.03846
1.70952 | 1.06165 | 0.03618
1.35352 | 1.0646 | 0.0353
1.07079 | 1.06743 | 0.03532
0.84734 | 1.06976 | 0.03722
0.67072 | 1.0729 | 0.03894
0.53067 | 1.07674 | 0.0419
0.41976 | 1.08047 | 0.04623
0.33183 | 1.08459 | 0.05305
0.26261 | 1.08919 | 0.05994
0.20791 | 1.09569 | 0.06789
0.16452 | 1.10406 | 0.07894
0.13007 | 1.11297 | 0.09313
0.10309 | 1.12117 | 0.11016
0.08153 | 1.13017 | 0.12694
0.06443 | 1.14319 | 0.145
0.05102 | 1.16219 | 0.16467
0.04042 | 1.18339 | 0.19058
0.03192 | 1.20548 | 0.21765
0.02528 | 1.23411 | 0.24466
0.01999 | 1.27435 | 0.27555