## Sheet1
20004.453 | 0.723 | -0.01165
15829.126 | 0.73277 | 0.00104
12516.703 | 0.7418 | 0.01253
9909.4424 | 0.75103 | 0.021
7835.48 | 0.75852 | 0.02716
6217.2461 | 0.76608 | 0.03474
4905.291 | 0.77391 | 0.03772
3881.2737 | 0.78215 | 0.04068
3070.9827 | 0.78965 | 0.04282
2430.7778 | 0.79639 | 0.0476
1923.1537 | 0.80707 | 0.04938
1522.4358 | 0.81268 | 0.05052
1203.8446 | 0.81928 | 0.05473
952.86591 | 0.83017 | 0.0566
754.27557 | 0.83713 | 0.05972
596.71857 | 0.84551 | 0.06283
471.96338 | 0.85462 | 0.06482
373.20856 | 0.8656 | 0.06891
295.47278 | 0.87556 | 0.0709
233.87738 | 0.88265 | 0.07635
185.05922 | 0.89379 | 0.08081
146.35823 | 0.90506 | 0.08523
115.77804 | 0.91618 | 0.09086
91.6721 | 0.92823 | 0.09774
72.51701 | 0.94151 | 0.10628
57.36816 | 0.95434 | 0.11438
45.3629 | 0.97051 | 0.12466
35.93134 | 0.98711 | 0.13894
28.40909 | 1.00899 | 0.15074
22.48202 | 1.03398 | 0.16498
17.79613 | 1.06335 | 0.17828
14.06813 | 1.09816 | 0.18881
11.1448 | 1.13541 | 0.19434
8.81772 | 1.17475 | 0.19541
6.97545 | 1.2168 | 0.18894
5.5173 | 1.24958 | 0.17749
4.36941 | 1.28101 | 0.16497
3.45686 | 1.30597 | 0.14719
2.73547 | 1.32822 | 0.12946
2.16054 | 1.34481 | 0.11569
1.70952 | 1.35702 | 0.1028
1.35352 | 1.36634 | 0.09091
1.07079 | 1.37373 | 0.08251
0.84734 | 1.38106 | 0.07679
0.67072 | 1.38677 | 0.07409
0.53067 | 1.39191 | 0.07364
0.41976 | 1.39803 | 0.07368
0.33183 | 1.40511 | 0.07769
0.26261 | 1.41243 | 0.08608
0.20791 | 1.41868 | 0.09595
0.16452 | 1.42633 | 0.1065
0.13007 | 1.43792 | 0.1184
0.10309 | 1.45276 | 0.13562
0.08153 | 1.46851 | 0.15826
0.06443 | 1.48646 | 0.18291
0.05102 | 1.50669 | 0.20522
0.04042 | 1.53957 | 0.23216
0.03192 | 1.5779 | 0.26955
0.02528 | 1.61272 | 0.31236
0.01999 | 1.6477 | 0.34976