## Sheet1
20004.453 | 0.71597 | -0.01247
15829.126 | 0.72533 | 0.00072
12516.703 | 0.73286 | 0.01238
9909.4424 | 0.74148 | 0.02165
7835.48 | 0.75142 | 0.02718
6217.2461 | 0.75728 | 0.03135
4905.291 | 0.76522 | 0.03536
3881.2737 | 0.77195 | 0.04146
3070.9827 | 0.7801 | 0.04431
2430.7778 | 0.78684 | 0.04687
1923.1537 | 0.7949 | 0.04918
1522.4358 | 0.80367 | 0.05188
1203.8446 | 0.8122 | 0.05358
952.86591 | 0.81959 | 0.05744
754.27557 | 0.82825 | 0.06042
596.71857 | 0.83657 | 0.06188
471.96338 | 0.8443 | 0.06675
373.20856 | 0.85364 | 0.0673
295.47278 | 0.86474 | 0.07265
233.87738 | 0.87327 | 0.07605
185.05922 | 0.88527 | 0.08002
146.35823 | 0.8948 | 0.08585
115.77804 | 0.90687 | 0.09086
91.6721 | 0.91892 | 0.09726
72.51701 | 0.93219 | 0.10713
57.36816 | 0.94484 | 0.11436
45.3629 | 0.96053 | 0.12422
35.93134 | 0.97957 | 0.13783
28.40909 | 0.99894 | 0.15151
22.48202 | 1.02486 | 0.16542
17.79613 | 1.05359 | 0.17809
14.06813 | 1.0875 | 0.18962
11.1448 | 1.1271 | 0.19518
8.81772 | 1.16629 | 0.19555
6.97545 | 1.20192 | 0.18911
5.5173 | 1.24022 | 0.17892
4.36941 | 1.26957 | 0.16243
3.45686 | 1.29579 | 0.1465
2.73547 | 1.31656 | 0.13062
2.16054 | 1.33235 | 0.11423
1.70952 | 1.34565 | 0.10039
1.35352 | 1.3555 | 0.09052
1.07079 | 1.36346 | 0.08319
0.84734 | 1.36915 | 0.07731
0.67072 | 1.3749 | 0.07324
0.53067 | 1.38099 | 0.07252
0.41976 | 1.38704 | 0.07454
0.33183 | 1.3923 | 0.07916
0.26261 | 1.39864 | 0.0843
0.20791 | 1.40768 | 0.09299
0.16452 | 1.41851 | 0.10594
0.13007 | 1.42855 | 0.12343
0.10309 | 1.43884 | 0.14111
0.08153 | 1.45337 | 0.1582
0.06443 | 1.4744 | 0.17966
0.05102 | 1.50038 | 0.20576
0.04042 | 1.52487 | 0.2378
0.03192 | 1.55415 | 0.26688
0.02528 | 1.59546 | 0.29817
0.01999 | 1.64802 | 0.3385