## Sheet1
20004.453 | 0.36923 | -0.04036
15829.126 | 0.37598 | -0.02038
12516.703 | 0.38312 | -0.00255
9909.4424 | 0.38863 | 0.00997
7835.48 | 0.39683 | 0.02128
6217.2461 | 0.40348 | 0.03169
4905.291 | 0.41278 | 0.04057
3881.2737 | 0.42213 | 0.04844
3070.9827 | 0.43251 | 0.056
2430.7778 | 0.44005 | 0.06368
1923.1537 | 0.45098 | 0.07004
1522.4358 | 0.46359 | 0.07677
1203.8446 | 0.47668 | 0.08518
952.86591 | 0.49038 | 0.09168
754.27557 | 0.502 | 0.09698
596.71857 | 0.51779 | 0.10521
471.96338 | 0.53414 | 0.11129
373.20856 | 0.55083 | 0.12023
295.47278 | 0.56829 | 0.12764
233.87738 | 0.58856 | 0.13377
185.05922 | 0.60866 | 0.14211
146.35823 | 0.62968 | 0.15084
115.77804 | 0.65386 | 0.15735
91.6721 | 0.67671 | 0.16598
72.51701 | 0.69965 | 0.17378
57.36816 | 0.72527 | 0.1844
45.3629 | 0.75206 | 0.19203
35.93134 | 0.7807 | 0.20371
28.40909 | 0.80943 | 0.21551
22.48202 | 0.84313 | 0.22961
17.79613 | 0.8801 | 0.24632
14.06813 | 0.9227 | 0.25986
11.1448 | 0.97089 | 0.26998
8.81772 | 1.02397 | 0.27567
6.97545 | 1.08322 | 0.27
5.5173 | 1.12887 | 0.26093
4.36941 | 1.18172 | 0.24402
3.45686 | 1.21997 | 0.22193
2.73547 | 1.25567 | 0.19602
2.16054 | 1.28428 | 0.17196
1.70952 | 1.3042 | 0.15036
1.35352 | 1.31839 | 0.13094
1.07079 | 1.33085 | 0.11444
0.84734 | 1.34148 | 0.10133
0.67072 | 1.34909 | 0.09203
0.53067 | 1.35523 | 0.08641
0.41976 | 1.36061 | 0.08256
0.33183 | 1.36757 | 0.08208
0.26261 | 1.37432 | 0.08537
0.20791 | 1.3813 | 0.09284
0.16452 | 1.38697 | 0.10198
0.13007 | 1.39403 | 0.11244
0.10309 | 1.40537 | 0.12643
0.08153 | 1.41979 | 0.14718
0.06443 | 1.43549 | 0.17393
0.05102 | 1.45066 | 0.20214
0.04042 | 1.4751 | 0.23162
0.03192 | 1.51343 | 0.26924
0.02528 | 1.55625 | 0.31971
0.01999 | 1.59724 | 0.37583