## Sheet1
20004.453 | 0.36907 | -0.0395
15829.126 | 0.37507 | -0.02095
12516.703 | 0.38177 | -0.00583
9909.4424 | 0.38904 | 0.00947
7835.48 | 0.39793 | 0.02211
6217.2461 | 0.40563 | 0.03137
4905.291 | 0.41309 | 0.0399
3881.2737 | 0.42203 | 0.04807
3070.9827 | 0.43114 | 0.05698
2430.7778 | 0.44094 | 0.06241
1923.1537 | 0.45139 | 0.07036
1522.4358 | 0.46355 | 0.07661
1203.8446 | 0.47528 | 0.08472
952.86591 | 0.48917 | 0.09069
754.27557 | 0.50264 | 0.09805
596.71857 | 0.51739 | 0.10545
471.96338 | 0.53292 | 0.11126
373.20856 | 0.55068 | 0.1186
295.47278 | 0.56775 | 0.12723
233.87738 | 0.58792 | 0.13189
185.05922 | 0.6088 | 0.1414
146.35823 | 0.63007 | 0.1494
115.77804 | 0.65147 | 0.15715
91.6721 | 0.67541 | 0.1661
72.51701 | 0.69918 | 0.17346
57.36816 | 0.72572 | 0.18158
45.3629 | 0.75148 | 0.19031
35.93134 | 0.77844 | 0.2048
28.40909 | 0.80892 | 0.21551
22.48202 | 0.84192 | 0.23
17.79613 | 0.87876 | 0.24475
14.06813 | 0.92153 | 0.26019
11.1448 | 0.96941 | 0.26975
8.81772 | 1.02306 | 0.27338
6.97545 | 1.07492 | 0.27071
5.5173 | 1.12922 | 0.2612
4.36941 | 1.17361 | 0.24091
3.45686 | 1.21859 | 0.21806
2.73547 | 1.25162 | 0.19644
2.16054 | 1.2779 | 0.17136
1.70952 | 1.29903 | 0.14811
1.35352 | 1.3147 | 0.12936
1.07079 | 1.32642 | 0.11376
0.84734 | 1.33537 | 0.10124
0.67072 | 1.34276 | 0.09163
0.53067 | 1.35034 | 0.08523
0.41976 | 1.35678 | 0.08297
0.33183 | 1.36156 | 0.08364
0.26261 | 1.36696 | 0.08597
0.20791 | 1.37353 | 0.09051
0.16452 | 1.38191 | 0.09893
0.13007 | 1.39076 | 0.11271
0.10309 | 1.39857 | 0.12911
0.08153 | 1.4102 | 0.14705
0.06443 | 1.4276 | 0.17034
0.05102 | 1.45234 | 0.20104
0.04042 | 1.47633 | 0.24053
0.03192 | 1.50056 | 0.28035
0.02528 | 1.53441 | 0.31621
0.01999 | 1.58556 | 0.35623