## Sheet1
20004.453 | 0.36812 | -0.03623
15829.126 | 0.37515 | -0.02035
12516.703 | 0.37963 | -0.00385
9909.4424 | 0.38858 | 0.00866
7835.48 | 0.39543 | 0.0217
6217.2461 | 0.40174 | 0.03184
4905.291 | 0.41096 | 0.04112
3881.2737 | 0.42016 | 0.04832
3070.9827 | 0.42811 | 0.05396
2430.7778 | 0.4383 | 0.06479
1923.1537 | 0.45004 | 0.06957
1522.4358 | 0.46021 | 0.07724
1203.8446 | 0.47305 | 0.08391
952.86591 | 0.48506 | 0.09039
754.27557 | 0.50053 | 0.09672
596.71857 | 0.51437 | 0.1044
471.96338 | 0.53309 | 0.11028
373.20856 | 0.54879 | 0.1184
295.47278 | 0.57014 | 0.12769
233.87738 | 0.58668 | 0.13406
185.05922 | 0.60431 | 0.14239
146.35823 | 0.62909 | 0.14902
115.77804 | 0.65041 | 0.1579
91.6721 | 0.67514 | 0.16559
72.51701 | 0.69776 | 0.17481
57.36816 | 0.72394 | 0.18296
45.3629 | 0.75098 | 0.19168
35.93134 | 0.77791 | 0.20301
28.40909 | 0.80634 | 0.21495
22.48202 | 0.83997 | 0.22907
17.79613 | 0.87652 | 0.24459
14.06813 | 0.91947 | 0.25732
11.1448 | 0.96738 | 0.26766
8.81772 | 1.01932 | 0.27301
6.97545 | 1.07694 | 0.26718
5.5173 | 1.12312 | 0.25652
4.36941 | 1.17537 | 0.23858
3.45686 | 1.2134 | 0.21822
2.73547 | 1.24599 | 0.19162
2.16054 | 1.27398 | 0.16793
1.70952 | 1.29392 | 0.14732
1.35352 | 1.30909 | 0.12849
1.07079 | 1.32027 | 0.1124
0.84734 | 1.33017 | 0.09951
0.67072 | 1.33803 | 0.09057
0.53067 | 1.34341 | 0.08542
0.41976 | 1.34968 | 0.08147
0.33183 | 1.3561 | 0.08127
0.26261 | 1.36309 | 0.08422
0.20791 | 1.37004 | 0.09192
0.16452 | 1.37557 | 0.10171
0.13007 | 1.38267 | 0.11274
0.10309 | 1.39374 | 0.12584
0.08153 | 1.4087 | 0.14538
0.06443 | 1.42516 | 0.17251
0.05102 | 1.4401 | 0.20111
0.04042 | 1.46469 | 0.23061
0.03192 | 1.50206 | 0.26723
0.02528 | 1.54453 | 0.31623
0.01999 | 1.58602 | 0.37246