## Sheet1
20004.453 | 0.36533 | -0.04084
15829.126 | 0.37222 | -0.02103
12516.703 | 0.38077 | -0.0054
9909.4424 | 0.38691 | 0.00915
7835.48 | 0.39394 | 0.02144
6217.2461 | 0.40172 | 0.03046
4905.291 | 0.40954 | 0.0421
3881.2737 | 0.41857 | 0.04767
3070.9827 | 0.42666 | 0.05728
2430.7778 | 0.43832 | 0.06209
1923.1537 | 0.44976 | 0.0697
1522.4358 | 0.46102 | 0.07796
1203.8446 | 0.47327 | 0.08585
952.86591 | 0.48508 | 0.09098
754.27557 | 0.49928 | 0.09705
596.71857 | 0.5152 | 0.1053
471.96338 | 0.53226 | 0.11236
373.20856 | 0.54832 | 0.12036
295.47278 | 0.56731 | 0.12741
233.87738 | 0.58579 | 0.13523
185.05922 | 0.60772 | 0.14333
146.35823 | 0.62778 | 0.14976
115.77804 | 0.6506 | 0.1565
91.6721 | 0.67328 | 0.16567
72.51701 | 0.69917 | 0.17326
57.36816 | 0.72395 | 0.18314
45.3629 | 0.75083 | 0.19188
35.93134 | 0.77806 | 0.20188
28.40909 | 0.80759 | 0.21528
22.48202 | 0.83972 | 0.22872
17.79613 | 0.87838 | 0.24308
14.06813 | 0.92004 | 0.25885
11.1448 | 0.96869 | 0.26691
8.81772 | 1.02154 | 0.2725
6.97545 | 1.07521 | 0.2626
5.5173 | 1.12442 | 0.25904
4.36941 | 1.17161 | 0.2354
3.45686 | 1.21308 | 0.21723
2.73547 | 1.24457 | 0.19201
2.16054 | 1.2714 | 0.16664
1.70952 | 1.29225 | 0.1453
1.35352 | 1.30693 | 0.1273
1.07079 | 1.31807 | 0.11194
0.84734 | 1.3273 | 0.099
0.67072 | 1.33471 | 0.09019
0.53067 | 1.34183 | 0.08427
0.41976 | 1.34731 | 0.08204
0.33183 | 1.35301 | 0.08149
0.26261 | 1.35971 | 0.08341
0.20791 | 1.36759 | 0.08983
0.16452 | 1.37466 | 0.10026
0.13007 | 1.38169 | 0.11402
0.10309 | 1.39015 | 0.12776
0.08153 | 1.4039 | 0.14451
0.06443 | 1.42129 | 0.16879
0.05102 | 1.44082 | 0.20048
0.04042 | 1.46095 | 0.23361
0.03192 | 1.49159 | 0.2676
0.02528 | 1.53638 | 0.30854
0.01999 | 1.5883 | 0.3638