## Sheet1
20004.453 | 0.35794 | -0.04322
15829.126 | 0.36368 | -0.02479
12516.703 | 0.37023 | -0.0064
9909.4424 | 0.37699 | 0.00805
7835.48 | 0.38352 | 0.01842
6217.2461 | 0.39189 | 0.03088
4905.291 | 0.40012 | 0.03822
3881.2737 | 0.4076 | 0.0483
3070.9827 | 0.41551 | 0.0544
2430.7778 | 0.42751 | 0.05996
1923.1537 | 0.43849 | 0.06915
1522.4358 | 0.44955 | 0.07611
1203.8446 | 0.46287 | 0.08154
952.86591 | 0.47523 | 0.08947
754.27557 | 0.48834 | 0.09474
596.71857 | 0.50321 | 0.10225
471.96338 | 0.51843 | 0.10784
373.20856 | 0.53541 | 0.11644
295.47278 | 0.5525 | 0.12264
233.87738 | 0.57281 | 0.12957
185.05922 | 0.59185 | 0.13538
146.35823 | 0.6119 | 0.14306
115.77804 | 0.63307 | 0.14967
91.6721 | 0.65667 | 0.15785
72.51701 | 0.68001 | 0.16461
57.36816 | 0.70698 | 0.17281
45.3629 | 0.73701 | 0.17939
35.93134 | 0.76814 | 0.18689
28.40909 | 0.80192 | 0.18949
22.48202 | 0.83709 | 0.19054
17.79613 | 0.87305 | 0.185
14.06813 | 0.90524 | 0.17404
11.1448 | 0.93777 | 0.16288
8.81772 | 0.96184 | 0.14723
6.97545 | 0.98359 | 0.13148
5.5173 | 1.00402 | 0.11713
4.36941 | 1.01593 | 0.10714
3.45686 | 1.02455 | 0.09572
2.73547 | 1.03135 | 0.08297
2.16054 | 1.04249 | 0.07202
1.70952 | 1.05367 | 0.0642
1.35352 | 1.06721 | 0.06452
1.07079 | 1.07546 | 0.06928
0.84734 | 1.077 | 0.07713
0.67072 | 1.07383 | 0.08268
0.53067 | 1.06695 | 0.08025
0.41976 | 1.06401 | 0.07035
0.33183 | 1.07224 | 0.05496
0.26261 | 1.09743 | 0.04251
0.20791 | 1.13976 | 0.04585
0.16452 | 1.18741 | 0.0775
0.13007 | 1.21885 | 0.14215
0.10309 | 1.21183 | 0.22474
0.08153 | 1.1573 | 0.29739
0.06443 | 1.08117 | 0.33188
0.05102 | 0.98971 | 0.28585
0.04042 | 0.95613 | 0.15594
0.03192 | 1.04448 | -0.02038
0.02528 | 1.30995 | -0.16239
0.01999 | 1.76349 | -0.13949