## Sheet1
20004.453 | 0.35218 | -0.04636
15829.126 | 0.3572 | -0.02589
12516.703 | 0.36256 | -0.00764
9909.4424 | 0.37034 | 0.00596
7835.48 | 0.37606 | 0.0177
6217.2461 | 0.38449 | 0.02786
4905.291 | 0.39113 | 0.03821
3881.2737 | 0.39946 | 0.04763
3070.9827 | 0.40889 | 0.05417
2430.7778 | 0.4203 | 0.06255
1923.1537 | 0.43029 | 0.07055
1522.4358 | 0.4411 | 0.07613
1203.8446 | 0.45416 | 0.08281
952.86591 | 0.46692 | 0.08963
754.27557 | 0.47976 | 0.09666
596.71857 | 0.49569 | 0.10284
471.96338 | 0.51126 | 0.11061
373.20856 | 0.52996 | 0.11641
295.47278 | 0.54711 | 0.12331
233.87738 | 0.56572 | 0.12991
185.05922 | 0.58555 | 0.13673
146.35823 | 0.60728 | 0.14389
115.77804 | 0.62853 | 0.15254
91.6721 | 0.65297 | 0.15761
72.51701 | 0.67648 | 0.16463
57.36816 | 0.70352 | 0.17266
45.3629 | 0.73432 | 0.18013
35.93134 | 0.76345 | 0.18482
28.40909 | 0.79713 | 0.18845
22.48202 | 0.83225 | 0.18865
17.79613 | 0.8688 | 0.18399
14.06813 | 0.90245 | 0.17181
11.1448 | 0.93006 | 0.16016
8.81772 | 0.95664 | 0.14262
6.97545 | 0.97839 | 0.12835
5.5173 | 0.99197 | 0.11512
4.36941 | 1.00538 | 0.10065
3.45686 | 1.01725 | 0.08703
2.73547 | 1.02714 | 0.07607
2.16054 | 1.03825 | 0.07124
1.70952 | 1.04474 | 0.06935
1.35352 | 1.04643 | 0.06959
1.07079 | 1.04797 | 0.06755
0.84734 | 1.04922 | 0.06161
0.67072 | 1.05399 | 0.05781
0.53067 | 1.06231 | 0.05251
0.41976 | 1.07669 | 0.05251
0.33183 | 1.09479 | 0.06055
0.26261 | 1.10864 | 0.07899
0.20791 | 1.11444 | 0.10395
0.16452 | 1.11022 | 0.12616
0.13007 | 1.10161 | 0.14045
0.10309 | 1.09848 | 0.14541
0.08153 | 1.10631 | 0.14741
0.06443 | 1.12681 | 0.15545
0.05102 | 1.15912 | 0.16892
0.04042 | 1.20572 | 0.19812
0.03192 | 1.25866 | 0.24844
0.02528 | 1.30132 | 0.32014
0.01999 | 1.32566 | 0.39818