## Sheet1
20004.453 | 0.35445 | -0.04697
15829.126 | 0.35807 | -0.02579
12516.703 | 0.36485 | -0.00864
9909.4424 | 0.37005 | 0.00646
7835.48 | 0.37875 | 0.01833
6217.2461 | 0.38504 | 0.0286
4905.291 | 0.39322 | 0.03873
3881.2737 | 0.40339 | 0.0462
3070.9827 | 0.41043 | 0.05473
2430.7778 | 0.42098 | 0.06263
1923.1537 | 0.43297 | 0.07048
1522.4358 | 0.4435 | 0.07668
1203.8446 | 0.45597 | 0.08246
952.86591 | 0.46908 | 0.08949
754.27557 | 0.48249 | 0.09638
596.71857 | 0.49949 | 0.10246
471.96338 | 0.51339 | 0.11014
373.20856 | 0.53174 | 0.1185
295.47278 | 0.54897 | 0.12496
233.87738 | 0.56704 | 0.13167
185.05922 | 0.58863 | 0.13823
146.35823 | 0.6085 | 0.14582
115.77804 | 0.63092 | 0.15199
91.6721 | 0.65471 | 0.15971
72.51701 | 0.67924 | 0.16732
57.36816 | 0.70637 | 0.17556
45.3629 | 0.7358 | 0.18311
35.93134 | 0.76636 | 0.18783
28.40909 | 0.80118 | 0.19204
22.48202 | 0.83759 | 0.1917
17.79613 | 0.87364 | 0.18784
14.06813 | 0.90772 | 0.17618
11.1448 | 0.94101 | 0.16475
8.81772 | 0.96632 | 0.14907
6.97545 | 0.98896 | 0.13312
5.5173 | 1.00615 | 0.11754
4.36941 | 1.0173 | 0.10404
3.45686 | 1.02865 | 0.09134
2.73547 | 1.03813 | 0.08163
2.16054 | 1.04542 | 0.07339
1.70952 | 1.05202 | 0.06766
1.35352 | 1.05831 | 0.06232
1.07079 | 1.06413 | 0.0592
0.84734 | 1.06934 | 0.05865
0.67072 | 1.07438 | 0.05968
0.53067 | 1.07948 | 0.06046
0.41976 | 1.0859 | 0.06403
0.33183 | 1.09196 | 0.06975
0.26261 | 1.0975 | 0.07796
0.20791 | 1.1032 | 0.08619
0.16452 | 1.11076 | 0.09614
0.13007 | 1.1213 | 0.10879
0.10309 | 1.13217 | 0.12549
0.08153 | 1.14429 | 0.14585
0.06443 | 1.15902 | 0.16902
0.05102 | 1.18035 | 0.19219
0.04042 | 1.20855 | 0.2266
0.03192 | 1.23718 | 0.27222
0.02528 | 1.26157 | 0.31895
0.01999 | 1.29154 | 0.36081