## Sheet1
20004.453 | 0.35231 | -0.04698
15829.126 | 0.35864 | -0.02631
12516.703 | 0.36452 | -0.00877
9909.4424 | 0.37042 | 0.00592
7835.48 | 0.37695 | 0.01822
6217.2461 | 0.38422 | 0.02984
4905.291 | 0.39273 | 0.03802
3881.2737 | 0.40143 | 0.04568
3070.9827 | 0.4115 | 0.05371
2430.7778 | 0.42039 | 0.06289
1923.1537 | 0.43095 | 0.06997
1522.4358 | 0.44277 | 0.0771
1203.8446 | 0.45507 | 0.08348
952.86591 | 0.46741 | 0.08836
754.27557 | 0.48251 | 0.09779
596.71857 | 0.49672 | 0.10418
471.96338 | 0.51332 | 0.11027
373.20856 | 0.5293 | 0.11689
295.47278 | 0.54673 | 0.12299
233.87738 | 0.56797 | 0.13072
185.05922 | 0.58662 | 0.13747
146.35823 | 0.60812 | 0.14522
115.77804 | 0.63019 | 0.15216
91.6721 | 0.65412 | 0.15957
72.51701 | 0.67928 | 0.16664
57.36816 | 0.7068 | 0.17491
45.3629 | 0.73545 | 0.18172
35.93134 | 0.76572 | 0.18718
28.40909 | 0.80022 | 0.1899
22.48202 | 0.83744 | 0.19012
17.79613 | 0.87246 | 0.18538
14.06813 | 0.90621 | 0.1771
11.1448 | 0.93891 | 0.16454
8.81772 | 0.9645 | 0.14802
6.97545 | 0.98539 | 0.13246
5.5173 | 1.00389 | 0.11615
4.36941 | 1.01502 | 0.10193
3.45686 | 1.02756 | 0.08974
2.73547 | 1.03602 | 0.0807
2.16054 | 1.04324 | 0.07259
1.70952 | 1.05057 | 0.06625
1.35352 | 1.05565 | 0.06324
1.07079 | 1.06069 | 0.05993
0.84734 | 1.06574 | 0.05905
0.67072 | 1.0713 | 0.0586
0.53067 | 1.07713 | 0.06072
0.41976 | 1.08261 | 0.06428
0.33183 | 1.0882 | 0.06932
0.26261 | 1.09443 | 0.07531
0.20791 | 1.10264 | 0.08374
0.16452 | 1.11223 | 0.09636
0.13007 | 1.12032 | 0.11213
0.10309 | 1.12796 | 0.12905
0.08153 | 1.13926 | 0.14642
0.06443 | 1.15465 | 0.16881
0.05102 | 1.17534 | 0.19548
0.04042 | 1.19624 | 0.22804
0.03192 | 1.22228 | 0.26062
0.02528 | 1.26006 | 0.29676
0.01999 | 1.30953 | 0.34662