## Sheet1
20004.453 | 0.35176 | -0.04629
15829.126 | 0.35688 | -0.02546
12516.703 | 0.36451 | -0.00965
9909.4424 | 0.3708 | 0.00572
7835.48 | 0.3768 | 0.01765
6217.2461 | 0.38411 | 0.02876
4905.291 | 0.39163 | 0.03744
3881.2737 | 0.40128 | 0.04677
3070.9827 | 0.41055 | 0.05467
2430.7778 | 0.41976 | 0.06156
1923.1537 | 0.43163 | 0.06946
1522.4358 | 0.44382 | 0.07558
1203.8446 | 0.45444 | 0.08394
952.86591 | 0.46788 | 0.08841
754.27557 | 0.48144 | 0.09684
596.71857 | 0.49742 | 0.10288
471.96338 | 0.5118 | 0.10911
373.20856 | 0.53029 | 0.12011
295.47278 | 0.54741 | 0.12439
233.87738 | 0.56711 | 0.13059
185.05922 | 0.58843 | 0.1377
146.35823 | 0.60807 | 0.14447
115.77804 | 0.63026 | 0.15187
91.6721 | 0.65328 | 0.15977
72.51701 | 0.67806 | 0.16655
57.36816 | 0.70676 | 0.17334
45.3629 | 0.73461 | 0.17964
35.93134 | 0.76678 | 0.1873
28.40909 | 0.80079 | 0.19057
22.48202 | 0.83708 | 0.18838
17.79613 | 0.87122 | 0.18349
14.06813 | 0.90463 | 0.17486
11.1448 | 0.93598 | 0.16102
8.81772 | 0.96052 | 0.14621
6.97545 | 0.98114 | 0.12909
5.5173 | 0.99909 | 0.11398
4.36941 | 1.01086 | 0.10121
3.45686 | 1.02215 | 0.08891
2.73547 | 1.03111 | 0.07958
2.16054 | 1.03752 | 0.07109
1.70952 | 1.04425 | 0.06553
1.35352 | 1.05059 | 0.06115
1.07079 | 1.05608 | 0.05965
0.84734 | 1.06067 | 0.05846
0.67072 | 1.06591 | 0.05859
0.53067 | 1.0721 | 0.06027
0.41976 | 1.07709 | 0.0644
0.33183 | 1.08288 | 0.07008
0.26261 | 1.0881 | 0.07663
0.20791 | 1.09487 | 0.0843
0.16452 | 1.10436 | 0.09534
0.13007 | 1.11379 | 0.10955
0.10309 | 1.12317 | 0.12479
0.08153 | 1.13635 | 0.1428
0.06443 | 1.15347 | 0.16563
0.05102 | 1.17664 | 0.19497
0.04042 | 1.19818 | 0.23387
0.03192 | 1.21847 | 0.27355
0.02528 | 1.24538 | 0.30974
0.01999 | 1.28575 | 0.34957