## Sheet1
20004.453 | 0.36635 | -0.0405
15829.126 | 0.37374 | -0.0195
12516.703 | 0.38052 | -0.00307
9909.4424 | 0.38701 | 0.0099
7835.48 | 0.39348 | 0.02095
6217.2461 | 0.40421 | 0.03037
4905.291 | 0.41097 | 0.04118
3881.2737 | 0.41957 | 0.04871
3070.9827 | 0.42994 | 0.05609
2430.7778 | 0.43968 | 0.06343
1923.1537 | 0.45039 | 0.06985
1522.4358 | 0.46205 | 0.07618
1203.8446 | 0.47324 | 0.08316
952.86591 | 0.48635 | 0.09047
754.27557 | 0.50008 | 0.09694
596.71857 | 0.51563 | 0.10645
471.96338 | 0.53183 | 0.11246
373.20856 | 0.54961 | 0.11996
295.47278 | 0.56709 | 0.12697
233.87738 | 0.58957 | 0.13432
185.05922 | 0.6066 | 0.14297
146.35823 | 0.62817 | 0.14944
115.77804 | 0.65108 | 0.15816
91.6721 | 0.67498 | 0.1665
72.51701 | 0.69923 | 0.17597
57.36816 | 0.72419 | 0.18398
45.3629 | 0.7519 | 0.19147
35.93134 | 0.77895 | 0.20221
28.40909 | 0.80787 | 0.21388
22.48202 | 0.84092 | 0.23
17.79613 | 0.87746 | 0.24345
14.06813 | 0.92151 | 0.25734
11.1448 | 0.97195 | 0.26757
8.81772 | 1.02238 | 0.26976
6.97545 | 1.07414 | 0.2685
5.5173 | 1.12832 | 0.25503
4.36941 | 1.17087 | 0.23988
3.45686 | 1.21365 | 0.21489
2.73547 | 1.24675 | 0.19229
2.16054 | 1.27246 | 0.16854
1.70952 | 1.29205 | 0.14599
1.35352 | 1.30841 | 0.12699
1.07079 | 1.31991 | 0.11145
0.84734 | 1.32851 | 0.09969
0.67072 | 1.33607 | 0.09088
0.53067 | 1.34248 | 0.08428
0.41976 | 1.3494 | 0.0819
0.33183 | 1.35495 | 0.08287
0.26261 | 1.35998 | 0.0858
0.20791 | 1.36625 | 0.09119
0.16452 | 1.37424 | 0.09904
0.13007 | 1.38404 | 0.11245
0.10309 | 1.39292 | 0.13034
0.08153 | 1.4025 | 0.15016
0.06443 | 1.41771 | 0.17397
0.05102 | 1.44118 | 0.20157
0.04042 | 1.4701 | 0.24038
0.03192 | 1.49709 | 0.28546
0.02528 | 1.52799 | 0.32552
0.01999 | 1.57446 | 0.36413