## Sheet1
20004.453 | 0.29434 | -0.01788
15829.126 | 0.30285 | -0.00238
12516.703 | 0.30945 | 0.00981
9909.4424 | 0.31737 | 0.01939
7835.48 | 0.32449 | 0.02689
6217.2461 | 0.33183 | 0.03431
4905.291 | 0.34044 | 0.04058
3881.2737 | 0.34997 | 0.04644
3070.9827 | 0.35675 | 0.04977
2430.7778 | 0.36669 | 0.05482
1923.1537 | 0.3768 | 0.05945
1522.4358 | 0.38529 | 0.06326
1203.8446 | 0.39462 | 0.06725
952.86591 | 0.40517 | 0.0698
754.27557 | 0.4158 | 0.07286
596.71857 | 0.42564 | 0.07827
471.96338 | 0.44057 | 0.08168
373.20856 | 0.45169 | 0.08642
295.47278 | 0.46469 | 0.09222
233.87738 | 0.47725 | 0.0965
185.05922 | 0.49076 | 0.10036
146.35823 | 0.50652 | 0.10681
115.77804 | 0.52129 | 0.11024
91.6721 | 0.53642 | 0.11817
72.51701 | 0.55207 | 0.12495
57.36816 | 0.56884 | 0.13416
45.3629 | 0.58729 | 0.14192
35.93134 | 0.60811 | 0.15403
28.40909 | 0.63228 | 0.16854
22.48202 | 0.65919 | 0.1839
17.79613 | 0.69136 | 0.19614
14.06813 | 0.72899 | 0.20573
11.1448 | 0.77037 | 0.20975
8.81772 | 0.813 | 0.20751
6.97545 | 0.85363 | 0.20122
5.5173 | 0.89072 | 0.18476
4.36941 | 0.92083 | 0.16693
3.45686 | 0.94629 | 0.14711
2.73547 | 0.96713 | 0.12967
2.16054 | 0.98163 | 0.11435
1.70952 | 0.99304 | 0.09973
1.35352 | 1.00148 | 0.08881
1.07079 | 1.00838 | 0.07996
0.84734 | 1.01447 | 0.0743
0.67072 | 1.01987 | 0.07087
0.53067 | 1.02524 | 0.0686
0.41976 | 1.03152 | 0.0709
0.33183 | 1.03688 | 0.07608
0.26261 | 1.04187 | 0.08352
0.20791 | 1.04703 | 0.09177
0.16452 | 1.05533 | 0.10223
0.13007 | 1.06667 | 0.11689
0.10309 | 1.07761 | 0.13648
0.08153 | 1.08947 | 0.1584
0.06443 | 1.10705 | 0.18362
0.05102 | 1.13289 | 0.2099
0.04042 | 1.16366 | 0.24788
0.03192 | 1.19276 | 0.29298
0.02528 | 1.22071 | 0.33303
0.01999 | 1.26043 | 0.36822