## Sheet1
20004.453 | 0.29245 | -0.0186
15829.126 | 0.30031 | -0.00376
12516.703 | 0.30933 | 0.00979
9909.4424 | 0.31579 | 0.02055
7835.48 | 0.32391 | 0.02815
6217.2461 | 0.33126 | 0.03489
4905.291 | 0.34161 | 0.04086
3881.2737 | 0.34882 | 0.04603
3070.9827 | 0.35628 | 0.05044
2430.7778 | 0.36531 | 0.05484
1923.1537 | 0.37566 | 0.06108
1522.4358 | 0.38319 | 0.06339
1203.8446 | 0.39452 | 0.06779
952.86591 | 0.40508 | 0.07119
754.27557 | 0.41555 | 0.07619
596.71857 | 0.42637 | 0.07837
471.96338 | 0.43962 | 0.0835
373.20856 | 0.45094 | 0.08759
295.47278 | 0.46566 | 0.09189
233.87738 | 0.47696 | 0.09652
185.05922 | 0.49238 | 0.10141
146.35823 | 0.50726 | 0.10702
115.77804 | 0.51988 | 0.11071
91.6721 | 0.53708 | 0.11826
72.51701 | 0.55161 | 0.12425
57.36816 | 0.5691 | 0.13422
45.3629 | 0.58882 | 0.14318
35.93134 | 0.60876 | 0.15397
28.40909 | 0.6318 | 0.16798
22.48202 | 0.66083 | 0.18162
17.79613 | 0.69398 | 0.1942
14.06813 | 0.72954 | 0.20534
11.1448 | 0.77069 | 0.20878
8.81772 | 0.81334 | 0.20698
6.97545 | 0.85229 | 0.1949
5.5173 | 0.88741 | 0.18459
4.36941 | 0.9187 | 0.16284
3.45686 | 0.94498 | 0.14532
2.73547 | 0.96391 | 0.128
2.16054 | 0.97746 | 0.11127
1.70952 | 0.9893 | 0.09802
1.35352 | 0.99805 | 0.0867
1.07079 | 1.00463 | 0.07784
0.84734 | 1.0099 | 0.07186
0.67072 | 1.0156 | 0.06848
0.53067 | 1.02175 | 0.06791
0.41976 | 1.02583 | 0.07045
0.33183 | 1.03005 | 0.07457
0.26261 | 1.03584 | 0.07912
0.20791 | 1.04337 | 0.08771
0.16452 | 1.05195 | 0.10032
0.13007 | 1.0601 | 0.11624
0.10309 | 1.06923 | 0.13318
0.08153 | 1.08376 | 0.1528
0.06443 | 1.10416 | 0.17903
0.05102 | 1.12677 | 0.21282
0.04042 | 1.14849 | 0.24861
0.03192 | 1.17535 | 0.28044
0.02528 | 1.21438 | 0.31287
0.01999 | 1.26371 | 0.35571