## Sheet1
20004.453 | 0.69018 | -0.0142
15829.126 | 0.69875 | 0.00143
12516.703 | 0.70628 | 0.01083
9909.4424 | 0.71391 | 0.02086
7835.48 | 0.72339 | 0.02628
6217.2461 | 0.73122 | 0.03146
4905.291 | 0.73795 | 0.03751
3881.2737 | 0.74633 | 0.04014
3070.9827 | 0.75399 | 0.04328
2430.7778 | 0.76223 | 0.0464
1923.1537 | 0.76889 | 0.04962
1522.4358 | 0.77636 | 0.05188
1203.8446 | 0.78489 | 0.05497
952.86591 | 0.79398 | 0.05629
754.27557 | 0.80164 | 0.06081
596.71857 | 0.81032 | 0.06265
471.96338 | 0.82001 | 0.06496
373.20856 | 0.82949 | 0.06766
295.47278 | 0.83824 | 0.07258
233.87738 | 0.84879 | 0.07526
185.05922 | 0.858 | 0.08121
146.35823 | 0.87 | 0.08405
115.77804 | 0.8815 | 0.09111
91.6721 | 0.89206 | 0.09657
72.51701 | 0.90586 | 0.10418
57.36816 | 0.91816 | 0.11372
45.3629 | 0.935 | 0.12414
35.93134 | 0.95248 | 0.13662
28.40909 | 0.9726 | 0.1515
22.48202 | 0.99762 | 0.16579
17.79613 | 1.0273 | 0.17613
14.06813 | 1.06196 | 0.18959
11.1448 | 1.10095 | 0.19369
8.81772 | 1.13967 | 0.1941
6.97545 | 1.17634 | 0.18791
5.5173 | 1.21348 | 0.17719
4.36941 | 1.24232 | 0.16444
3.45686 | 1.2692 | 0.1455
2.73547 | 1.29049 | 0.12987
2.16054 | 1.3055 | 0.1146
1.70952 | 1.31781 | 0.10059
1.35352 | 1.32777 | 0.09021
1.07079 | 1.33581 | 0.08389
0.84734 | 1.34171 | 0.07815
0.67072 | 1.34691 | 0.07484
0.53067 | 1.35328 | 0.07349
0.41976 | 1.35937 | 0.07571
0.33183 | 1.36532 | 0.08061
0.26261 | 1.37139 | 0.08647
0.20791 | 1.38015 | 0.09469
0.16452 | 1.39241 | 0.10788
0.13007 | 1.40499 | 0.12678
0.10309 | 1.41503 | 0.14743
0.08153 | 1.42688 | 0.16737
0.06443 | 1.44506 | 0.18928
0.05102 | 1.4707 | 0.21058
0.04042 | 1.49838 | 0.2411
0.03192 | 1.52875 | 0.27219
0.02528 | 1.56833 | 0.30218
0.01999 | 1.62177 | 0.33983