## Sheet1
20004.453 | 0.71834 | -0.0127
15829.126 | 0.72674 | 0.00015
12516.703 | 0.73648 | 0.01243
9909.4424 | 0.74381 | 0.01945
7835.48 | 0.75235 | 0.02556
6217.2461 | 0.76022 | 0.03242
4905.291 | 0.76749 | 0.03633
3881.2737 | 0.77304 | 0.04063
3070.9827 | 0.78247 | 0.04447
2430.7778 | 0.78863 | 0.04652
1923.1537 | 0.79834 | 0.04813
1522.4358 | 0.80483 | 0.05145
1203.8446 | 0.81325 | 0.0541
952.86591 | 0.82198 | 0.05808
754.27557 | 0.83102 | 0.06002
596.71857 | 0.83787 | 0.0624
471.96338 | 0.84682 | 0.06517
373.20856 | 0.85708 | 0.0671
295.47278 | 0.86676 | 0.07247
233.87738 | 0.87617 | 0.07681
185.05922 | 0.88589 | 0.07967
146.35823 | 0.897 | 0.08593
115.77804 | 0.90877 | 0.09092
91.6721 | 0.92181 | 0.09819
72.51701 | 0.93309 | 0.10489
57.36816 | 0.94771 | 0.11423
45.3629 | 0.96424 | 0.12537
35.93134 | 0.98223 | 0.1361
28.40909 | 1.0019 | 0.1511
22.48202 | 1.02686 | 0.164
17.79613 | 1.05706 | 0.17724
14.06813 | 1.09112 | 0.18755
11.1448 | 1.12646 | 0.19254
8.81772 | 1.16652 | 0.19389
6.97545 | 1.20677 | 0.18464
5.5173 | 1.239 | 0.17542
4.36941 | 1.27031 | 0.15927
3.45686 | 1.29573 | 0.14286
2.73547 | 1.31512 | 0.12793
2.16054 | 1.33029 | 0.11164
1.70952 | 1.34368 | 0.09914
1.35352 | 1.35317 | 0.09048
1.07079 | 1.35954 | 0.0824
0.84734 | 1.3663 | 0.07716
0.67072 | 1.37223 | 0.07379
0.53067 | 1.37784 | 0.07311
0.41976 | 1.3835 | 0.07524
0.33183 | 1.3896 | 0.07922
0.26261 | 1.39726 | 0.08515
0.20791 | 1.40741 | 0.09635
0.16452 | 1.41683 | 0.11171
0.13007 | 1.42504 | 0.12911
0.10309 | 1.43517 | 0.14496
0.08153 | 1.45084 | 0.16234
0.06443 | 1.47171 | 0.1853
0.05102 | 1.49441 | 0.21246
0.04042 | 1.5195 | 0.23995
0.03192 | 1.55579 | 0.26739
0.02528 | 1.60326 | 0.30488
0.01999 | 1.65363 | 0.35414