## Sheet1
20004.453 | 0.68721 | -0.01236
15829.126 | 0.69542 | 0.00012
12516.703 | 0.70425 | 0.01218
9909.4424 | 0.71343 | 0.02135
7835.48 | 0.72068 | 0.02485
6217.2461 | 0.72789 | 0.03217
4905.291 | 0.7364 | 0.03678
3881.2737 | 0.74227 | 0.03994
3070.9827 | 0.75164 | 0.04384
2430.7778 | 0.75993 | 0.04637
1923.1537 | 0.76773 | 0.05065
1522.4358 | 0.775 | 0.05213
1203.8446 | 0.78406 | 0.05474
952.86591 | 0.79306 | 0.05709
754.27557 | 0.80139 | 0.05851
596.71857 | 0.80906 | 0.06374
471.96338 | 0.81879 | 0.06491
373.20856 | 0.8275 | 0.06878
295.47278 | 0.83843 | 0.07146
233.87738 | 0.84861 | 0.07477
185.05922 | 0.85993 | 0.07887
146.35823 | 0.87118 | 0.08501
115.77804 | 0.88146 | 0.08919
91.6721 | 0.89357 | 0.09594
72.51701 | 0.90669 | 0.10323
57.36816 | 0.92049 | 0.11162
45.3629 | 0.93335 | 0.12122
35.93134 | 0.95468 | 0.13487
28.40909 | 0.97383 | 0.14649
22.48202 | 1.00111 | 0.16054
17.79613 | 1.03236 | 0.16913
14.06813 | 1.06205 | 0.16976
11.1448 | 1.10134 | 0.18026
8.81772 | 1.12725 | 0.16891
6.97545 | 1.1682 | 0.15253
5.5173 | 1.2028 | 0.15227
4.36941 | 1.21549 | 0.14539
3.45686 | 1.22373 | 0.12155
2.73547 | 1.23931 | 0.08997
2.16054 | 1.26449 | 0.06597
1.70952 | 1.29307 | 0.06091
1.35352 | 1.30755 | 0.07323
1.07079 | 1.30155 | 0.09155
0.84734 | 1.27696 | 0.09885
0.67072 | 1.24986 | 0.08904
0.53067 | 1.23041 | 0.05527
0.41976 | 1.23618 | 0.01371
0.33183 | 1.27099 | -0.01753
0.26261 | 1.32501 | -0.01895
0.20791 | 1.37857 | 0.01832
0.16452 | 1.40584 | 0.09119
0.13007 | 1.38859 | 0.18084
0.10309 | 1.31723 | 0.25328
0.08153 | 1.20995 | 0.27069
0.06443 | 1.11309 | 0.22959
0.05102 | 1.062 | 0.09337
0.04042 | 1.13612 | -0.08384
0.03192 | 1.35991 | -0.21208
0.02528 | 1.69312 | -0.18423
0.01999 | 2.00879 | 0.07527