## Sheet1
20004.453 | 0.70915 | -0.01417
15829.126 | 0.71707 | 4e-05
12516.703 | 0.72551 | 0.01364
9909.4424 | 0.73305 | 0.02155
7835.48 | 0.74043 | 0.02708
6217.2461 | 0.7478 | 0.03144
4905.291 | 0.75591 | 0.03678
3881.2737 | 0.76608 | 0.03984
3070.9827 | 0.7731 | 0.04486
2430.7778 | 0.77941 | 0.047
1923.1537 | 0.78612 | 0.05068
1522.4358 | 0.79658 | 0.05173
1203.8446 | 0.80164 | 0.05556
952.86591 | 0.81211 | 0.05592
754.27557 | 0.82135 | 0.0602
596.71857 | 0.82883 | 0.06188
471.96338 | 0.83927 | 0.06519
373.20856 | 0.84849 | 0.06849
295.47278 | 0.85815 | 0.07133
233.87738 | 0.86681 | 0.07505
185.05922 | 0.87816 | 0.07937
146.35823 | 0.88975 | 0.08311
115.77804 | 0.9021 | 0.0894
91.6721 | 0.91399 | 0.0953
72.51701 | 0.92802 | 0.10416
57.36816 | 0.94084 | 0.1134
45.3629 | 0.95846 | 0.1241
35.93134 | 0.97408 | 0.13196
28.40909 | 0.99851 | 0.14493
22.48202 | 1.02209 | 0.15603
17.79613 | 1.05016 | 0.16444
14.06813 | 1.08109 | 0.17893
11.1448 | 1.11942 | 0.17041
8.81772 | 1.15669 | 0.1784
6.97545 | 1.18076 | 0.16233
5.5173 | 1.20945 | 0.13806
4.36941 | 1.25059 | 0.12357
3.45686 | 1.2735 | 0.12446
2.73547 | 1.27386 | 0.12135
2.16054 | 1.26481 | 0.10359
1.70952 | 1.26145 | 0.07267
1.35352 | 1.27593 | 0.03875
1.07079 | 1.30566 | 0.01839
0.84734 | 1.33935 | 0.02328
0.67072 | 1.36027 | 0.04744
0.53067 | 1.35622 | 0.08764
0.41976 | 1.32239 | 0.11861
0.33183 | 1.27275 | 0.11904
0.26261 | 1.23291 | 0.0881
0.20791 | 1.22262 | 0.03669
0.16452 | 1.25163 | -0.01672
0.13007 | 1.322 | -0.04624
0.10309 | 1.42014 | -0.0266
0.08153 | 1.51636 | 0.06378
0.06443 | 1.56449 | 0.20108
0.05102 | 1.51275 | 0.38919
0.04042 | 1.34417 | 0.52107
0.03192 | 1.11091 | 0.51567
0.02528 | 0.91242 | 0.32842
0.01999 | 0.87828 | -0.01045