## Sheet1
20004.453 | 0.68884 | -0.02314
15829.126 | 0.69806 | -0.00639
12516.703 | 0.70493 | 0.00455
9909.4424 | 0.71265 | 0.01443
7835.48 | 0.71875 | 0.0214
6217.2461 | 0.72622 | 0.02582
4905.291 | 0.73335 | 0.03143
3881.2737 | 0.7396 | 0.03538
3070.9827 | 0.74614 | 0.03821
2430.7778 | 0.75406 | 0.0413
1923.1537 | 0.76115 | 0.04491
1522.4358 | 0.76854 | 0.04666
1203.8446 | 0.77608 | 0.04846
952.86591 | 0.78283 | 0.05065
754.27557 | 0.78928 | 0.05418
596.71857 | 0.79825 | 0.05663
471.96338 | 0.80573 | 0.05936
373.20856 | 0.81446 | 0.06208
295.47278 | 0.8238 | 0.06586
233.87738 | 0.83282 | 0.06989
185.05922 | 0.84423 | 0.07526
146.35823 | 0.85403 | 0.08019
115.77804 | 0.86454 | 0.08592
91.6721 | 0.88066 | 0.09254
72.51701 | 0.89482 | 0.09795
57.36816 | 0.91091 | 0.10411
45.3629 | 0.93251 | 0.11011
35.93134 | 0.95166 | 0.11163
28.40909 | 0.97318 | 0.11007
22.48202 | 0.99655 | 0.10591
17.79613 | 1.01613 | 0.09803
14.06813 | 1.03077 | 0.08861
11.1448 | 1.04409 | 0.07811
8.81772 | 1.05534 | 0.06811
6.97545 | 1.06523 | 0.06002
5.5173 | 1.07057 | 0.05423
4.36941 | 1.07319 | 0.04915
3.45686 | 1.07625 | 0.04104
2.73547 | 1.08105 | 0.03474
2.16054 | 1.08963 | 0.03318
1.70952 | 1.09583 | 0.03608
1.35352 | 1.0979 | 0.04249
1.07079 | 1.09329 | 0.04707
0.84734 | 1.08771 | 0.04671
0.67072 | 1.08472 | 0.04238
0.53067 | 1.08828 | 0.03214
0.41976 | 1.10241 | 0.0222
0.33183 | 1.12834 | 0.02376
0.26261 | 1.15885 | 0.04337
0.20791 | 1.18242 | 0.08403
0.16452 | 1.17957 | 0.13837
0.13007 | 1.14455 | 0.18579
0.10309 | 1.08521 | 0.20058
0.08153 | 1.02854 | 0.16728
0.06443 | 1.00412 | 0.09921
0.05102 | 1.05538 | -0.01659
0.04042 | 1.21891 | -0.10897
0.03192 | 1.48181 | -0.09227
0.02528 | 1.76668 | 0.1162
0.01999 | 1.9278 | 0.53467