## Sheet1
20004.453 | 0.70642 | -0.02682
15829.126 | 0.71155 | -0.01111
12516.703 | 0.71771 | -0.00102
9909.4424 | 0.72637 | 0.00832
7835.48 | 0.73155 | 0.0164
6217.2461 | 0.73946 | 0.02333
4905.291 | 0.74454 | 0.02671
3881.2737 | 0.75234 | 0.03233
3070.9827 | 0.75701 | 0.03573
2430.7778 | 0.7633 | 0.03898
1923.1537 | 0.77096 | 0.04324
1522.4358 | 0.77834 | 0.04525
1203.8446 | 0.78342 | 0.04729
952.86591 | 0.79176 | 0.05056
754.27557 | 0.79954 | 0.05291
596.71857 | 0.80779 | 0.0559
471.96338 | 0.81521 | 0.05931
373.20856 | 0.82399 | 0.06203
295.47278 | 0.83305 | 0.06573
233.87738 | 0.84219 | 0.06931
185.05922 | 0.85122 | 0.07433
146.35823 | 0.862 | 0.08029
115.77804 | 0.87305 | 0.08595
91.6721 | 0.88526 | 0.09253
72.51701 | 0.90208 | 0.09885
57.36816 | 0.919 | 0.10594
45.3629 | 0.93993 | 0.11178
35.93134 | 0.96065 | 0.11677
28.40909 | 0.9835 | 0.11599
22.48202 | 1.00689 | 0.11295
17.79613 | 1.02894 | 0.10603
14.06813 | 1.04755 | 0.09585
11.1448 | 1.06088 | 0.08562
8.81772 | 1.07392 | 0.07456
6.97545 | 1.08357 | 0.06447
5.5173 | 1.08962 | 0.05847
4.36941 | 1.09433 | 0.05152
3.45686 | 1.09923 | 0.04392
2.73547 | 1.10378 | 0.03756
2.16054 | 1.11015 | 0.03618
1.70952 | 1.11372 | 0.03688
1.35352 | 1.1143 | 0.03979
1.07079 | 1.11317 | 0.04066
0.84734 | 1.11279 | 0.03943
0.67072 | 1.11422 | 0.03818
0.53067 | 1.11993 | 0.03672
0.41976 | 1.12903 | 0.03808
0.33183 | 1.14202 | 0.04463
0.26261 | 1.15393 | 0.05882
0.20791 | 1.16103 | 0.07893
0.16452 | 1.16122 | 0.09922
0.13007 | 1.15739 | 0.11458
0.10309 | 1.15644 | 0.12211
0.08153 | 1.16427 | 0.12752
0.06443 | 1.18141 | 0.13616
0.05102 | 1.20694 | 0.14687
0.04042 | 1.24317 | 0.16591
0.03192 | 1.28806 | 0.20027
0.02528 | 1.32858 | 0.25248
0.01999 | 1.35636 | 0.31296