## Sheet1
20004.453 | 0.66702 | -0.02555
15829.126 | 0.67288 | -0.01157
12516.703 | 0.67912 | -0.00154
9909.4424 | 0.68543 | 0.0088
7835.48 | 0.69342 | 0.01657
6217.2461 | 0.69888 | 0.02451
4905.291 | 0.70372 | 0.0289
3881.2737 | 0.71205 | 0.03278
3070.9827 | 0.71719 | 0.03573
2430.7778 | 0.72349 | 0.03857
1923.1537 | 0.73228 | 0.04203
1522.4358 | 0.7373 | 0.04419
1203.8446 | 0.74436 | 0.04705
952.86591 | 0.75248 | 0.04968
754.27557 | 0.75926 | 0.05468
596.71857 | 0.76802 | 0.0542
471.96338 | 0.77561 | 0.0577
373.20856 | 0.78262 | 0.06032
295.47278 | 0.79232 | 0.06324
233.87738 | 0.80106 | 0.07059
185.05922 | 0.8106 | 0.07359
146.35823 | 0.8202 | 0.07963
115.77804 | 0.83312 | 0.08593
91.6721 | 0.84532 | 0.0923
72.51701 | 0.86143 | 0.09968
57.36816 | 0.87868 | 0.10603
45.3629 | 0.89769 | 0.11168
35.93134 | 0.92087 | 0.11426
28.40909 | 0.94335 | 0.11646
22.48202 | 0.96691 | 0.11274
17.79613 | 0.98775 | 0.10561
14.06813 | 1.00529 | 0.09628
11.1448 | 1.02255 | 0.0848
8.81772 | 1.03245 | 0.07562
6.97545 | 1.04214 | 0.06481
5.5173 | 1.05 | 0.05675
4.36941 | 1.05457 | 0.05105
3.45686 | 1.0575 | 0.04612
2.73547 | 1.05967 | 0.04007
2.16054 | 1.06379 | 0.03448
1.70952 | 1.06917 | 0.03145
1.35352 | 1.07551 | 0.03366
1.07079 | 1.07931 | 0.03741
0.84734 | 1.08048 | 0.04315
0.67072 | 1.07816 | 0.04813
0.53067 | 1.07639 | 0.04915
0.41976 | 1.07715 | 0.04814
0.33183 | 1.0826 | 0.04717
0.26261 | 1.09403 | 0.04896
0.20791 | 1.11011 | 0.0564
0.16452 | 1.12742 | 0.07312
0.13007 | 1.14114 | 0.09876
0.10309 | 1.14587 | 0.12723
0.08153 | 1.14368 | 0.15116
0.06443 | 1.14407 | 0.16919
0.05102 | 1.15109 | 0.17799
0.04042 | 1.17016 | 0.18786
0.03192 | 1.19962 | 0.20089
0.02528 | 1.24298 | 0.22097
0.01999 | 1.29877 | 0.25477