## Sheet1
20004.453 | 0.70025 | -0.0279
15829.126 | 0.70695 | -0.01135
12516.703 | 0.7118 | -0.00021
9909.4424 | 0.7192 | 0.00753
7835.48 | 0.72577 | 0.01663
6217.2461 | 0.73354 | 0.02141
4905.291 | 0.73832 | 0.02548
3881.2737 | 0.74594 | 0.03076
3070.9827 | 0.75119 | 0.03537
2430.7778 | 0.75698 | 0.03987
1923.1537 | 0.76417 | 0.04291
1522.4358 | 0.77263 | 0.04374
1203.8446 | 0.77949 | 0.04786
952.86591 | 0.78603 | 0.04962
754.27557 | 0.79295 | 0.05234
596.71857 | 0.80037 | 0.05576
471.96338 | 0.80836 | 0.05885
373.20856 | 0.816 | 0.06191
295.47278 | 0.82648 | 0.06482
233.87738 | 0.83491 | 0.06899
185.05922 | 0.84518 | 0.07438
146.35823 | 0.85593 | 0.07857
115.77804 | 0.86696 | 0.08575
91.6721 | 0.8809 | 0.09191
72.51701 | 0.89516 | 0.09911
57.36816 | 0.9124 | 0.10645
45.3629 | 0.93216 | 0.11191
35.93134 | 0.95502 | 0.11605
28.40909 | 0.977 | 0.11468
22.48202 | 0.9995 | 0.11101
17.79613 | 1.02181 | 0.10539
14.06813 | 1.0401 | 0.09344
11.1448 | 1.05356 | 0.08345
8.81772 | 1.0648 | 0.07374
6.97545 | 1.07524 | 0.06368
5.5173 | 1.08094 | 0.05905
4.36941 | 1.08439 | 0.05007
3.45686 | 1.08887 | 0.04311
2.73547 | 1.09289 | 0.03851
2.16054 | 1.09914 | 0.03461
1.70952 | 1.10427 | 0.03531
1.35352 | 1.10662 | 0.03898
1.07079 | 1.10561 | 0.04101
0.84734 | 1.10362 | 0.04119
0.67072 | 1.10437 | 0.04097
0.53067 | 1.10724 | 0.03887
0.41976 | 1.11573 | 0.03846
0.33183 | 1.12771 | 0.04255
0.26261 | 1.14154 | 0.05423
0.20791 | 1.15286 | 0.07294
0.16452 | 1.15675 | 0.09544
0.13007 | 1.15443 | 0.11484
0.10309 | 1.15099 | 0.12693
0.08153 | 1.15436 | 0.13433
0.06443 | 1.16724 | 0.14241
0.05102 | 1.18961 | 0.1516
0.04042 | 1.22251 | 0.16647
0.03192 | 1.26615 | 0.19277
0.02528 | 1.31306 | 0.23741
0.01999 | 1.35182 | 0.29729