## Sheet1
20004.453 | 0.70988 | -0.01475
15829.126 | 0.71806 | 0.00081
12516.703 | 0.72593 | 0.01125
9909.4424 | 0.73487 | 0.02054
7835.48 | 0.74203 | 0.02561
6217.2461 | 0.74841 | 0.03113
4905.291 | 0.75894 | 0.03725
3881.2737 | 0.76465 | 0.03949
3070.9827 | 0.77262 | 0.04334
2430.7778 | 0.77844 | 0.04588
1923.1537 | 0.78645 | 0.04891
1522.4358 | 0.79578 | 0.0522
1203.8446 | 0.80352 | 0.05442
952.86591 | 0.81 | 0.05654
754.27557 | 0.81923 | 0.05853
596.71857 | 0.82819 | 0.06169
471.96338 | 0.83806 | 0.0655
373.20856 | 0.84778 | 0.06839
295.47278 | 0.85697 | 0.07136
233.87738 | 0.86645 | 0.07481
185.05922 | 0.87811 | 0.08036
146.35823 | 0.8878 | 0.08672
115.77804 | 0.89764 | 0.09098
91.6721 | 0.91131 | 0.09716
72.51701 | 0.92393 | 0.10583
57.36816 | 0.93726 | 0.11459
45.3629 | 0.95427 | 0.1248
35.93134 | 0.97136 | 0.13712
28.40909 | 0.99249 | 0.14951
22.48202 | 1.01647 | 0.1641
17.79613 | 1.04754 | 0.17612
14.06813 | 1.08119 | 0.18532
11.1448 | 1.11763 | 0.19031
8.81772 | 1.15709 | 0.19093
6.97545 | 1.19378 | 0.18162
5.5173 | 1.22744 | 0.17254
4.36941 | 1.25799 | 0.15614
3.45686 | 1.2818 | 0.14096
2.73547 | 1.3005 | 0.12485
2.16054 | 1.31645 | 0.10919
1.70952 | 1.32888 | 0.09706
1.35352 | 1.33747 | 0.08773
1.07079 | 1.34444 | 0.07994
0.84734 | 1.35087 | 0.07444
0.67072 | 1.35703 | 0.07151
0.53067 | 1.36203 | 0.07147
0.41976 | 1.36677 | 0.07333
0.33183 | 1.37309 | 0.07694
0.26261 | 1.38138 | 0.08348
0.20791 | 1.39048 | 0.09446
0.16452 | 1.39823 | 0.10848
0.13007 | 1.4064 | 0.12265
0.10309 | 1.41857 | 0.13762
0.08153 | 1.43703 | 0.156
0.06443 | 1.45797 | 0.18127
0.05102 | 1.47699 | 0.20899
0.04042 | 1.50244 | 0.23495
0.03192 | 1.54023 | 0.26417
0.02528 | 1.58475 | 0.30434
0.01999 | 1.62787 | 0.35329