## Sheet1
20004.453 | 0.3651 | -0.04071
15829.126 | 0.37259 | -0.01969
12516.703 | 0.37659 | -0.00321
9909.4424 | 0.38543 | 0.00962
7835.48 | 0.39128 | 0.02182
6217.2461 | 0.40023 | 0.03194
4905.291 | 0.4096 | 0.03947
3881.2737 | 0.41765 | 0.05041
3070.9827 | 0.42758 | 0.05651
2430.7778 | 0.43678 | 0.06367
1923.1537 | 0.44728 | 0.07105
1522.4358 | 0.46079 | 0.07653
1203.8446 | 0.47068 | 0.08511
952.86591 | 0.48468 | 0.09217
754.27557 | 0.5003 | 0.09867
596.71857 | 0.51446 | 0.10556
471.96338 | 0.53099 | 0.11128
373.20856 | 0.54778 | 0.11958
295.47278 | 0.56499 | 0.12655
233.87738 | 0.58423 | 0.13389
185.05922 | 0.60426 | 0.14185
146.35823 | 0.62631 | 0.15007
115.77804 | 0.64978 | 0.15625
91.6721 | 0.67334 | 0.16384
72.51701 | 0.69771 | 0.17329
57.36816 | 0.72305 | 0.18092
45.3629 | 0.74961 | 0.19022
35.93134 | 0.7769 | 0.20221
28.40909 | 0.80626 | 0.21429
22.48202 | 0.83824 | 0.22792
17.79613 | 0.8763 | 0.24344
14.06813 | 0.91848 | 0.25508
11.1448 | 0.96699 | 0.26263
8.81772 | 1.01719 | 0.26737
6.97545 | 1.07572 | 0.26441
5.5173 | 1.12014 | 0.24823
4.36941 | 1.1684 | 0.23474
3.45686 | 1.20468 | 0.21093
2.73547 | 1.23974 | 0.18665
2.16054 | 1.26543 | 0.16458
1.70952 | 1.28408 | 0.14385
1.35352 | 1.29813 | 0.12472
1.07079 | 1.31008 | 0.10917
0.84734 | 1.31911 | 0.09722
0.67072 | 1.32683 | 0.08907
0.53067 | 1.33241 | 0.08319
0.41976 | 1.33873 | 0.08008
0.33183 | 1.34543 | 0.0804
0.26261 | 1.35213 | 0.08418
0.20791 | 1.35752 | 0.09099
0.16452 | 1.36328 | 0.09905
0.13007 | 1.37232 | 0.1094
0.10309 | 1.38392 | 0.12455
0.08153 | 1.39665 | 0.14597
0.06443 | 1.41109 | 0.17219
0.05102 | 1.4279 | 0.1966
0.04042 | 1.457 | 0.22688
0.03192 | 1.4936 | 0.26925
0.02528 | 1.52985 | 0.31993
0.01999 | 1.56581 | 0.36842