## Sheet1
20004.453 | 0.36554 | -0.04151
15829.126 | 0.37293 | -0.02114
12516.703 | 0.37982 | -0.00383
9909.4424 | 0.38679 | 0.01054
7835.48 | 0.39394 | 0.02202
6217.2461 | 0.40072 | 0.03172
4905.291 | 0.41013 | 0.04075
3881.2737 | 0.41791 | 0.04902
3070.9827 | 0.42769 | 0.05682
2430.7778 | 0.4369 | 0.0633
1923.1537 | 0.44858 | 0.06957
1522.4358 | 0.45853 | 0.07659
1203.8446 | 0.4702 | 0.08345
952.86591 | 0.48359 | 0.09054
754.27557 | 0.4982 | 0.096
596.71857 | 0.51375 | 0.10375
471.96338 | 0.52938 | 0.11146
373.20856 | 0.54626 | 0.11641
295.47278 | 0.56373 | 0.12646
233.87738 | 0.58266 | 0.13247
185.05922 | 0.60487 | 0.13919
146.35823 | 0.62398 | 0.14838
115.77804 | 0.64729 | 0.15481
91.6721 | 0.67005 | 0.16328
72.51701 | 0.69431 | 0.17091
57.36816 | 0.71974 | 0.17996
45.3629 | 0.74489 | 0.18862
35.93134 | 0.77007 | 0.20018
28.40909 | 0.80225 | 0.21282
22.48202 | 0.83408 | 0.22595
17.79613 | 0.87088 | 0.24088
14.06813 | 0.91432 | 0.25196
11.1448 | 0.9623 | 0.26205
8.81772 | 1.01276 | 0.26565
6.97545 | 1.06844 | 0.26271
5.5173 | 1.1166 | 0.24679
4.36941 | 1.16016 | 0.23262
3.45686 | 1.19889 | 0.20844
2.73547 | 1.23216 | 0.18534
2.16054 | 1.25681 | 0.16341
1.70952 | 1.27516 | 0.14151
1.35352 | 1.28983 | 0.12325
1.07079 | 1.30095 | 0.10808
0.84734 | 1.30986 | 0.09705
0.67072 | 1.31734 | 0.08852
0.53067 | 1.32298 | 0.08245
0.41976 | 1.32943 | 0.07943
0.33183 | 1.33602 | 0.08077
0.26261 | 1.34169 | 0.0847
0.20791 | 1.34704 | 0.09085
0.16452 | 1.35344 | 0.09791
0.13007 | 1.36342 | 0.10903
0.10309 | 1.37463 | 0.12571
0.08153 | 1.38615 | 0.14743
0.06443 | 1.39963 | 0.1721
0.05102 | 1.41932 | 0.19598
0.04042 | 1.45001 | 0.22882
0.03192 | 1.48358 | 0.2737
0.02528 | 1.51556 | 0.32107
0.01999 | 1.5534 | 0.36316