## Sheet1
20004.453 | 0.36637 | -0.04138
15829.126 | 0.37483 | -0.02101
12516.703 | 0.3811 | -0.00439
9909.4424 | 0.38825 | 0.00993
7835.48 | 0.39496 | 0.02008
6217.2461 | 0.40266 | 0.03037
4905.291 | 0.41118 | 0.04002
3881.2737 | 0.41782 | 0.04828
3070.9827 | 0.42778 | 0.05579
2430.7778 | 0.43916 | 0.06326
1923.1537 | 0.44932 | 0.07066
1522.4358 | 0.46097 | 0.07567
1203.8446 | 0.47182 | 0.08482
952.86591 | 0.4848 | 0.08999
754.27557 | 0.49964 | 0.09803
596.71857 | 0.51428 | 0.10361
471.96338 | 0.53139 | 0.11114
373.20856 | 0.54683 | 0.11675
295.47278 | 0.56412 | 0.12513
233.87738 | 0.5829 | 0.13276
185.05922 | 0.60501 | 0.14079
146.35823 | 0.62438 | 0.14665
115.77804 | 0.64718 | 0.15681
91.6721 | 0.6705 | 0.16387
72.51701 | 0.69535 | 0.17284
57.36816 | 0.72012 | 0.18032
45.3629 | 0.74643 | 0.18986
35.93134 | 0.77275 | 0.1975
28.40909 | 0.8017 | 0.20973
22.48202 | 0.83504 | 0.22549
17.79613 | 0.87136 | 0.24025
14.06813 | 0.91658 | 0.25277
11.1448 | 0.96384 | 0.2607
8.81772 | 1.01439 | 0.26335
6.97545 | 1.06458 | 0.26104
5.5173 | 1.11605 | 0.24784
4.36941 | 1.15804 | 0.22992
3.45686 | 1.19794 | 0.20567
2.73547 | 1.22991 | 0.18388
2.16054 | 1.25252 | 0.16123
1.70952 | 1.27172 | 0.13882
1.35352 | 1.28664 | 0.12201
1.07079 | 1.29751 | 0.107
0.84734 | 1.30586 | 0.09599
0.67072 | 1.31365 | 0.0872
0.53067 | 1.31998 | 0.08154
0.41976 | 1.32662 | 0.07959
0.33183 | 1.3318 | 0.08087
0.26261 | 1.337 | 0.08389
0.20791 | 1.34278 | 0.08856
0.16452 | 1.35131 | 0.09673
0.13007 | 1.36079 | 0.10972
0.10309 | 1.36923 | 0.12712
0.08153 | 1.3797 | 0.14562
0.06443 | 1.39568 | 0.16835
0.05102 | 1.41997 | 0.19609
0.04042 | 1.44694 | 0.23456
0.03192 | 1.47268 | 0.27645
0.02528 | 1.50351 | 0.31253
0.01999 | 1.55131 | 0.35048